## IDS-VDS Characteristic (mA-mm)
VGS (V) | VDS = 0.100 V | VDS = 0.500 V | VDS = 0.900 V
-0.75 | 0.00032395 | 0.0012595 | 0.0040969
-0.74 | 0.00030848 | 0.0012187 | 0.0039957
-0.73 | 0.00029309 | 0.0011778 | 0.0038792
-0.72 | 0.00028237 | 0.0011344 | 0.0037464
-0.71 | 0.00026936 | 0.0010996 | 0.0036452
-0.7 | 0.00025514 | 0.0010545 | 0.0035329
-0.69 | 0.00024499 | 0.0010137 | 0.003431
-0.68 | 0.00023528 | 0.0009769 | 0.0033223
-0.67 | 0.00022228 | 0.0009429 | 0.0032119
-0.66 | 0.00021352 | 0.0009087 | 0.0031109
-0.65 | 0.00020459 | 0.0008848 | 0.0030093
-0.64 | 0.0001944 | 0.000848 | 0.002914
-0.63 | 0.0001867 | 0.0008144 | 0.0028273
-0.62 | 0.00017683 | 0.0007921 | 0.0027328
-0.61 | 0.0001695 | 0.0007618 | 0.0026544
-0.6 | 0.00016211 | 0.0007351 | 0.0025774
-0.59 | 0.00015501 | 0.0007054 | 0.0024862
-0.58 | 0.00014754 | 0.0006785 | 0.0024156
-0.57 | 0.0001416 | 0.0006556 | 0.0023389
-0.56 | 0.00013534 | 0.0006291 | 0.0022611
-0.55 | 0.00012948 | 0.0006113 | 0.002192
-0.54 | 0.00012354 | 0.0005854 | 0.0021328
-0.53 | 0.00011897 | 0.0005694 | 0.0020625
-0.52 | 0.00011433 | 0.0005491 | 0.0020077
-0.51 | 0.00011084 | 0.0005369 | 0.0019602
-0.5 | 0.00010693 | 0.0005219 | 0.0019332
-0.49 | 0.00010515 | 0.000514 | 0.0018946
-0.48 | 0.00010336 | 0.0005062 | 0.0018726
-0.47 | 0.00010304 | 0.0005054 | 0.0018681
-0.46 | 0.00010585 | 0.0005104 | 0.0018871
-0.45 | 0.00011088 | 0.0005294 | 0.0019463
-0.44 | 0.00011894 | 0.0005543 | 0.0020416
-0.43 | 0.00013246 | 0.0005982 | 0.0021943
-0.42 | 0.00015234 | 0.0006642 | 0.0024273
-0.41 | 0.00018208 | 0.0007639 | 0.0027992
-0.4 | 0.00022273 | 0.0009032 | 0.0032897
-0.39 | 0.00028178 | 0.0011041 | 0.0040339
-0.38 | 0.00036259 | 0.0013874 | 0.0050664
-0.37 | 0.00047516 | 0.001777 | 0.006598
-0.36 | 0.0006633 | 0.0023315 | 0.008616
-0.35 | 0.0008876 | 0.0030761 | 0.011527
-0.34 | 0.0011921 | 0.0041387 | 0.015593
-0.33 | 0.0016149 | 0.0055808 | 0.021086
-0.32 | 0.0021929 | 0.007718 | 0.028977
-0.31 | 0.0029771 | 0.010477 | 0.039714
-0.3 | 0.0040751 | 0.014306 | 0.054771
-0.29 | 0.0055615 | 0.019543 | 0.07473
-0.28 | 0.007812 | 0.02659 | 0.1029
-0.27 | 0.010633 | 0.036382 | 0.14075
-0.26 | 0.014444 | 0.049456 | 0.1919
-0.25 | 0.019634 | 0.06809 | 0.26184
-0.24 | 0.026643 | 0.09231 | 0.35386
-0.23 | 0.036122 | 0.12506 | 0.48111
-0.22 | 0.049108 | 0.16933 | 0.652
-0.21 | 0.06754 | 0.22871 | 0.8749
-0.2 | 0.09109 | 0.30638 | 1.1707
-0.19 | 0.12221 | 0.41245 | 1.5512
-0.18 | 0.1655 | 0.55404 | 2.0787
-0.17 | 0.22147 | 0.7349 | 2.7351
-0.16 | 0.29632 | 0.9787 | 3.5712
-0.15 | 0.39626 | 1.2921 | 4.6171
-0.14 | 0.52661 | 1.7062 | 5.996
-0.13 | 0.7009 | 2.2281 | 7.647
-0.12 | 0.925 | 2.9038 | 9.662
-0.11 | 1.2207 | 3.7621 | 12.009
-0.1 | 1.6007 | 4.8446 | 14.851
-0.09 | 2.0932 | 6.153 | 18.168
-0.08 | 2.7113 | 7.838 | 21.981
-0.07 | 3.487 | 9.821 | 26.288
-0.06 | 4.4514 | 12.198 | 31.041
-0.05 | 5.6486 | 15.053 | 36.46
-0.04 | 7.052 | 18.322 | 42.323
-0.03 | 8.755 | 22.147 | 48.736
-0.02 | 10.802 | 26.404 | 55.496
-0.01 | 13.153 | 31.214 | 63.04
0 | 15.873 | 36.594 | 70.85
0.01 | 18.893 | 42.543 | 79.2
0.02 | 22.3 | 48.85 | 87.83
0.03 | 26.048 | 55.727 | 97.03
0.04 | 30.078 | 63 | 106.41
0.05 | 34.42 | 70.73 | 116.25
0.06 | 38.963 | 79.04 | 126.37
0.07 | 43.799 | 87.41 | 136.94
0.08 | 48.739 | 96.27 | 147.69
0.09 | 53.774 | 105.57 | 158.39
0.1 | 58.76 | 115.01 | 169.68
0.11 | 63.91 | 124.83 | 181.06
0.12 | 69.1 | 134.82 | 192.61
0.13 | 74.21 | 145.15 | 204.39
0.14 | 79.24 | 155.54 | 216.05
0.15 | 84.17 | 166.21 | 228.01
0.16 | 88.97 | 176.95 | 240.07
0.17 | 93.54 | 187.99 | 252.23
0.18 | 97.98 | 199.03 | 264.21
0.19 | 102.2 | 210.17 | 276.48
0.2 | 106.19 | 221.47 | 288.62
0.21 | 110.2 | 232.8 | 300.94
0.22 | 113.92 | 244.26 | 313.21
0.23 | 117.27 | 255.72 | 325.24
0.24 | 120.52 | 267.14 | 337.53
0.25 | 123.68 | 278.78 | 349.86
0.26 | 126.49 | 290.09 | 361.96
0.27 | 129.47 | 301.62 | 374.08
0.28 | 131.94 | 313 | 385.94
0.29 | 134.29 | 324.26 | 397.89
0.3 | 136.59 | 335.58 | 409.86
0.31 | 138.66 | 346.68 | 421.55
0.32 | 140.75 | 357.81 | 433.14
0.33 | 142.66 | 368.81 | 444.67
0.34 | 144.38 | 379.61 | 456.09
0.35 | 145.95 | 390.19 | 467.3
0.36 | 147.59 | 400.8 | 478.37
0.37 | 149.09 | 411.29 | 489.26
0.38 | 150.44 | 421.47 | 500.08
0.39 | 151.64 | 431.48 | 510.62
0.4 | 152.69 | 441.12 | 520.99
0.41 | 154.12 | 450.8 | 531.29
0.42 | 155.12 | 460.22 | 541.22
0.43 | 156.03 | 469.35 | 551.1
0.44 | 157.01 | 478.14 | 560.66
0.45 | 157.73 | 486.72 | 569.6
0.46 | 158.79 | 495.09 | 579
0.47 | 159.55 | 503.15 | 588.2
0.48 | 160.28 | 510.9 | 596.6
0.49 | 160.87 | 518.33 | 605.3
0.5 | 161.82 | 525.52 | 613.5

## Tranconductance (mS-mm)
VGS (V) | VDS = 0.100 V | VDS = 0.500 V | VDS = 0.900 V
-0.75 | -0.001547 | -0.00408 | -0.01012
-0.74 | -0.001543 | -0.004085 | -0.010885
-0.73 | -0.0013055 | -0.004215 | -0.012465
-0.72 | -0.0011865 | -0.00391 | -0.0117
-0.71 | -0.0013615 | -0.003995 | -0.010675
-0.7 | -0.0012185 | -0.004295 | -0.01071
-0.69 | -0.000993 | -0.00388 | -0.01053
-0.68 | -0.0011355 | -0.00354 | -0.010955
-0.67 | -0.001088 | -0.00341 | -0.01057
-0.66 | -0.0008845 | -0.002905 | -0.01013
-0.65 | -0.000956 | -0.003035 | -0.009845
-0.64 | -0.0008945 | -0.00352 | -0.0091
-0.63 | -0.0008785 | -0.002795 | -0.00906
-0.62 | -0.00086 | -0.00263 | -0.008645
-0.61 | -0.000736 | -0.00285 | -0.00777
-0.6 | -0.0007245 | -0.00282 | -0.00841
-0.59 | -0.0007285 | -0.00283 | -0.00809
-0.58 | -0.0006705 | -0.00249 | -0.007365
-0.57 | -0.00061 | -0.00247 | -0.007725
-0.56 | -0.000606 | -0.002215 | -0.007345
-0.55 | -0.00059 | -0.002185 | -0.006415
-0.54 | -0.0005255 | -0.002095 | -0.006475
-0.53 | -0.0004605 | -0.001815 | -0.006255
-0.52 | -0.0004065 | -0.001625 | -0.005115
-0.51 | -0.00037 | -0.00136 | -0.003725
-0.5 | -0.0002845 | -0.001145 | -0.00328
-0.49 | -0.0001785 | -0.000785 | -0.00303
-0.48 | -0.0001055 | -0.00043 | -0.001325
-0.47 | 0.0001245 | 0.00021 | 0.000725
-0.46 | 0.000392 | 0.0012 | 0.00391
-0.45 | 0.0006545 | 0.002195 | 0.007725
-0.44 | 0.001079 | 0.00344 | 0.0124
-0.43 | 0.00167 | 0.005495 | 0.019285
-0.42 | 0.002481 | 0.008285 | 0.030245
-0.41 | 0.0035195 | 0.01195 | 0.04312
-0.4 | 0.004985 | 0.01701 | 0.061735
-0.39 | 0.006993 | 0.02421 | 0.088835
-0.38 | 0.009669 | 0.033645 | 0.128205
-0.37 | 0.0150355 | 0.047205 | 0.17748
-0.36 | 0.020622 | 0.064955 | 0.24645
-0.35 | 0.02644 | 0.09036 | 0.34885
-0.34 | 0.036365 | 0.125235 | 0.47795
-0.33 | 0.05004 | 0.178965 | 0.6692
-0.32 | 0.06811 | 0.24481 | 0.9314
-0.31 | 0.09411 | 0.3294 | 1.2897
-0.3 | 0.12922 | 0.4533 | 1.7508
-0.29 | 0.186845 | 0.6142 | 2.40645
-0.28 | 0.253575 | 0.84195 | 3.301
-0.27 | 0.3316 | 1.1433 | 4.45
-0.26 | 0.45005 | 1.5854 | 6.0545
-0.25 | 0.60995 | 2.1427 | 8.098
-0.24 | 0.8244 | 2.8485 | 10.9635
-0.23 | 1.12325 | 3.851 | 14.907
-0.22 | 1.5709 | 5.1825 | 19.6895
-0.21 | 2.0991 | 6.8525 | 25.935
-0.2 | 2.7335 | 9.187 | 33.815
-0.19 | 3.7205 | 12.383 | 45.4
-0.18 | 4.963 | 16.1225 | 59.195
-0.17 | 6.541 | 21.233 | 74.625
-0.16 | 8.7395 | 27.86 | 94.1
-0.15 | 11.5145 | 36.375 | 121.24
-0.14 | 15.232 | 46.8 | 151.495
-0.13 | 19.9195 | 59.88 | 183.3
-0.12 | 25.99 | 76.7 | 218.1
-0.11 | 33.785 | 97.04 | 259.45
-0.1 | 43.625 | 119.545 | 307.95
-0.09 | 55.53 | 149.67 | 356.5
-0.08 | 69.69 | 183.4 | 406
-0.07 | 87.005 | 218 | 453
-0.06 | 108.08 | 261.6 | 508.6
-0.05 | 130.03 | 306.2 | 564.1
-0.04 | 155.32 | 354.7 | 613.8
-0.03 | 187.5 | 404.1 | 658.65
-0.02 | 219.9 | 453.35 | 715.2
-0.01 | 253.55 | 509.5 | 767.7
0 | 287 | 566.45 | 808
0.01 | 321.35 | 612.8 | 849
0.02 | 357.75 | 659.2 | 891.5
0.03 | 388.9 | 707.5 | 929
0.04 | 418.6 | 750.15 | 961
0.05 | 444.25 | 802 | 998
0.06 | 468.95 | 834 | 1034.5
0.07 | 488.8 | 861.5 | 1066
0.08 | 498.75 | 908 | 1072.5
0.09 | 501.05 | 937 | 1099.5
0.1 | 506.8 | 963 | 1133.5
0.11 | 517 | 990.5 | 1146.5
0.12 | 515 | 1016 | 1166.5
0.13 | 507 | 1036 | 1172
0.14 | 498 | 1053 | 1181
0.15 | 486.5 | 1070.5 | 1201
0.16 | 468.5 | 1089 | 1211
0.17 | 450.5 | 1104 | 1207
0.18 | 433 | 1109 | 1212.5
0.19 | 410.5 | 1122 | 1220.5
0.2 | 400 | 1131.5 | 1223
0.21 | 386.5 | 1139.5 | 1229.5
0.22 | 353.5 | 1146 | 1215
0.23 | 330 | 1144 | 1216
0.24 | 320.5 | 1153 | 1231
0.25 | 298.5 | 1147.5 | 1221.5
0.26 | 289.5 | 1142 | 1211
0.27 | 272.5 | 1145.5 | 1199
0.28 | 241 | 1132 | 1190.5
0.29 | 232.5 | 1129 | 1196
0.3 | 218.5 | 1121 | 1183
0.31 | 208 | 1111.5 | 1164
0.32 | 200 | 1106.5 | 1156
0.33 | 181.5 | 1090 | 1147.5
0.34 | 164.5 | 1069 | 1131.5
0.35 | 160.5 | 1059.5 | 1114
0.36 | 157 | 1055 | 1098
0.37 | 142.5 | 1033.5 | 1085.5
0.38 | 127.5 | 1009.5 | 1068
0.39 | 112.5 | 982.5 | 1045.5
0.4 | 124 | 966 | 1033.5
0.41 | 121.5 | 955 | 1011.5
0.42 | 95.5 | 927.5 | 990.5
0.43 | 94.5 | 896 | 972
0.44 | 85 | 868.5 | 925
0.45 | 89 | 847.5 | 917
0.46 | 91 | 821.5 | 930
0.47 | 74.5 | 790.5 | 880
0.48 | 66 | 759 | 855
0.49 | 77 | 731 | 845
0.5 | 95 | 719 | 820