## IDS-VDS Characteristic (mA-mm)
VGS (V) | VDS = 0.100 V | VDS = 0.500 V | VDS = 0.900 V
-0.75 | 0.00033106 | 0.0013536 | 0.0045292
-0.74 | 0.00031759 | 0.0013187 | 0.0043971
-0.73 | 0.00030334 | 0.0012665 | 0.0042576
-0.72 | 0.00029 | 0.0012275 | 0.0041205
-0.71 | 0.00027687 | 0.0011923 | 0.0039834
-0.7 | 0.00026327 | 0.0011407 | 0.0038728
-0.69 | 0.00025242 | 0.0010962 | 0.0037556
-0.68 | 0.00024106 | 0.0010498 | 0.0036363
-0.67 | 0.00023009 | 0.0010148 | 0.0035379
-0.66 | 0.00022032 | 0.0009812 | 0.0034225
-0.65 | 0.00020913 | 0.0009446 | 0.0033028
-0.64 | 0.00020134 | 0.0009157 | 0.0032037
-0.63 | 0.00019157 | 0.0008817 | 0.0030891
-0.62 | 0.00018315 | 0.0008461 | 0.0029876
-0.61 | 0.00017542 | 0.0008087 | 0.0028755
-0.6 | 0.00016739 | 0.0007914 | 0.0028056
-0.59 | 0.00015922 | 0.0007492 | 0.0027193
-0.58 | 0.00015308 | 0.0007249 | 0.0026121
-0.57 | 0.00014596 | 0.000702 | 0.0025307
-0.56 | 0.00014005 | 0.0006728 | 0.0024548
-0.55 | 0.00013369 | 0.0006544 | 0.0023818
-0.54 | 0.00012807 | 0.0006275 | 0.002317
-0.53 | 0.00012253 | 0.0006077 | 0.0022479
-0.52 | 0.00011739 | 0.0005869 | 0.0021834
-0.51 | 0.00011278 | 0.0005716 | 0.0021287
-0.5 | 0.00010949 | 0.0005571 | 0.0020893
-0.49 | 0.00010608 | 0.0005436 | 0.0020291
-0.48 | 0.00010451 | 0.0005326 | 0.0020126
-0.47 | 0.00010422 | 0.0005247 | 0.0019904
-0.46 | 0.00010533 | 0.0005307 | 0.0020135
-0.45 | 0.00010971 | 0.0005421 | 0.0020438
-0.44 | 0.00011656 | 0.0005625 | 0.0021282
-0.43 | 0.0001283 | 0.0006019 | 0.0022403
-0.42 | 0.00014545 | 0.0006566 | 0.0024313
-0.41 | 0.00017101 | 0.0007449 | 0.0027304
-0.4 | 0.00020852 | 0.0008645 | 0.0031598
-0.39 | 0.00026132 | 0.0010439 | 0.0038093
-0.38 | 0.00033572 | 0.0012911 | 0.0047173
-0.37 | 0.00043734 | 0.0016375 | 0.006071
-0.36 | 0.0005928 | 0.0021212 | 0.007869
-0.35 | 0.0007921 | 0.0027911 | 0.010367
-0.34 | 0.0010681 | 0.0037354 | 0.01399
-0.33 | 0.0014499 | 0.0050273 | 0.018938
-0.32 | 0.0019685 | 0.006986 | 0.025938
-0.31 | 0.0026858 | 0.009386 | 0.035372
-0.3 | 0.0036714 | 0.012857 | 0.048659
-0.29 | 0.0050245 | 0.017461 | 0.0672
-0.28 | 0.007149 | 0.023925 | 0.09118
-0.27 | 0.009752 | 0.032544 | 0.12602
-0.26 | 0.013221 | 0.044473 | 0.1724
-0.25 | 0.018004 | 0.06132 | 0.23524
-0.24 | 0.024426 | 0.08256 | 0.32098
-0.23 | 0.033263 | 0.11294 | 0.43415
-0.22 | 0.045089 | 0.15241 | 0.5848
-0.21 | 0.06206 | 0.20631 | 0.794
-0.2 | 0.08386 | 0.27868 | 1.0661
-0.19 | 0.11286 | 0.37279 | 1.4285
-0.18 | 0.1527 | 0.50263 | 1.9052
-0.17 | 0.20499 | 0.6702 | 2.4976
-0.16 | 0.275 | 0.8933 | 3.2918
-0.15 | 0.36715 | 1.1859 | 4.2878
-0.14 | 0.48885 | 1.5667 | 5.5476
-0.13 | 0.6526 | 2.063 | 7.131
-0.12 | 0.8639 | 2.689 | 9.001
-0.11 | 1.1419 | 3.5019 | 11.291
-0.1 | 1.5023 | 4.5078 | 14.045
-0.09 | 1.9675 | 5.78 | 17.2
-0.08 | 2.5571 | 7.333 | 20.835
-0.07 | 3.2918 | 9.258 | 24.999
-0.06 | 4.2222 | 11.5 | 29.708
-0.05 | 5.3698 | 14.231 | 34.882
-0.04 | 6.716 | 17.433 | 40.607
-0.03 | 8.372 | 21.065 | 46.879
-0.02 | 10.339 | 25.299 | 53.691
-0.01 | 12.623 | 29.98 | 61.03
0 | 15.294 | 35.307 | 68.86
0.01 | 18.314 | 41.086 | 77.14
0.02 | 21.602 | 47.28 | 85.45
0.03 | 25.325 | 54.045 | 94.65
0.04 | 29.296 | 61.31 | 104.19
0.05 | 33.577 | 68.91 | 113.88
0.06 | 38.141 | 77.04 | 123.99
0.07 | 42.942 | 85.61 | 134.45
0.08 | 47.858 | 94.41 | 145.15
0.09 | 52.903 | 103.54 | 156.01
0.1 | 57.84 | 113.01 | 167.13
0.11 | 63.07 | 122.73 | 178.48
0.12 | 68.3 | 132.9 | 190.08
0.13 | 73.47 | 143.1 | 201.78
0.14 | 78.57 | 153.46 | 213.56
0.15 | 83.48 | 164.17 | 225.46
0.16 | 88.25 | 175.07 | 237.57
0.17 | 92.92 | 186.07 | 249.67
0.18 | 97.51 | 197.24 | 261.85
0.19 | 101.74 | 208.19 | 274.05
0.2 | 105.89 | 219.64 | 286.38
0.21 | 109.77 | 231.17 | 298.68
0.22 | 113.37 | 242.57 | 311.12
0.23 | 117.07 | 254.13 | 323.38
0.24 | 120.32 | 265.5 | 335.64
0.25 | 123.48 | 277.18 | 347.98
0.26 | 126.41 | 288.69 | 360.15
0.27 | 129.17 | 300.24 | 372.31
0.28 | 131.74 | 311.64 | 384.46
0.29 | 134.25 | 322.98 | 396.38
0.3 | 136.59 | 334.45 | 408.27
0.31 | 138.79 | 345.7 | 420.23
0.32 | 140.94 | 356.82 | 431.88
0.33 | 142.64 | 367.83 | 443.56
0.34 | 144.48 | 378.83 | 455.13
0.35 | 146.23 | 389.59 | 466.23
0.36 | 147.71 | 400.21 | 477.5
0.37 | 149.34 | 410.91 | 488.6
0.38 | 150.53 | 421.05 | 499.48
0.39 | 151.84 | 431.29 | 510.18
0.4 | 153.18 | 441.08 | 520.52
0.41 | 154.32 | 450.76 | 530.93
0.42 | 155.28 | 460.32 | 541.11
0.43 | 156.33 | 469.5 | 551.05
0.44 | 157.3 | 478.55 | 560.59
0.45 | 158.25 | 487.15 | 569.9
0.46 | 159.27 | 495.74 | 579.1
0.47 | 159.79 | 503.8 | 588.2
0.48 | 160.71 | 511.76 | 597
0.49 | 161.48 | 519.35 | 605.8
0.5 | 161.92 | 526.62 | 614

## Tranconductance (mS-mm)
VGS (V) | VDS = 0.100 V | VDS = 0.500 V | VDS = 0.900 V
-0.75 | -0.001347 | -0.00349 | -0.01321
-0.74 | -0.001386 | -0.004355 | -0.01358
-0.73 | -0.0013795 | -0.00456 | -0.01383
-0.72 | -0.0013235 | -0.00371 | -0.01371
-0.71 | -0.0013365 | -0.00434 | -0.012385
-0.7 | -0.0012225 | -0.004805 | -0.01139
-0.69 | -0.0011105 | -0.004545 | -0.011825
-0.68 | -0.0011165 | -0.00407 | -0.010885
-0.67 | -0.001037 | -0.00343 | -0.01069
-0.66 | -0.001048 | -0.00351 | -0.011755
-0.65 | -0.000949 | -0.003275 | -0.01094
-0.64 | -0.000878 | -0.003145 | -0.010685
-0.63 | -0.0009095 | -0.00348 | -0.010805
-0.62 | -0.0008075 | -0.00365 | -0.01068
-0.61 | -0.000788 | -0.002735 | -0.0091
-0.6 | -0.00081 | -0.002975 | -0.00781
-0.59 | -0.0007155 | -0.003325 | -0.009675
-0.58 | -0.000663 | -0.00236 | -0.00943
-0.57 | -0.0006515 | -0.002605 | -0.007865
-0.56 | -0.0006135 | -0.00238 | -0.007445
-0.55 | -0.000599 | -0.002265 | -0.00689
-0.54 | -0.000558 | -0.002335 | -0.006695
-0.53 | -0.000534 | -0.00203 | -0.00668
-0.52 | -0.0004875 | -0.001805 | -0.00596
-0.51 | -0.000395 | -0.00149 | -0.004705
-0.5 | -0.000335 | -0.0014 | -0.00498
-0.49 | -0.000249 | -0.001225 | -0.003835
-0.48 | -9.3e-05 | -0.000945 | -0.001935
-0.47 | 4.1e-05 | -9.5e-05 | 4.5e-05
-0.46 | 0.0002745 | 0.00087 | 0.00267
-0.45 | 0.0005615 | 0.00159 | 0.005735
-0.44 | 0.0009295 | 0.00299 | 0.009825
-0.43 | 0.0014445 | 0.004705 | 0.015155
-0.42 | 0.0021355 | 0.00715 | 0.024505
-0.41 | 0.0031535 | 0.010395 | 0.036425
-0.4 | 0.0045155 | 0.01495 | 0.053945
-0.39 | 0.00636 | 0.02133 | 0.077875
-0.38 | 0.008801 | 0.02968 | 0.113085
-0.37 | 0.012854 | 0.041505 | 0.157585
-0.36 | 0.017738 | 0.05768 | 0.2148
-0.35 | 0.023765 | 0.08071 | 0.30605
-0.34 | 0.03289 | 0.11181 | 0.42855
-0.33 | 0.04502 | 0.16253 | 0.5974
-0.32 | 0.061795 | 0.217935 | 0.8217
-0.31 | 0.085145 | 0.29355 | 1.13605
-0.3 | 0.116935 | 0.40375 | 1.5914
-0.29 | 0.17388 | 0.5534 | 2.12605
-0.28 | 0.236375 | 0.75415 | 2.941
-0.27 | 0.3036 | 1.0274 | 4.061
-0.26 | 0.4126 | 1.4388 | 5.461
-0.25 | 0.56025 | 1.90435 | 7.429
-0.24 | 0.76295 | 2.581 | 9.9455
-0.23 | 1.03315 | 3.4925 | 13.191
-0.22 | 1.43985 | 4.6685 | 17.9925
-0.21 | 1.93855 | 6.3135 | 24.065
-0.2 | 2.54 | 8.324 | 31.725
-0.19 | 3.442 | 11.1975 | 41.955
-0.18 | 4.6065 | 14.8705 | 53.455
-0.17 | 6.115 | 19.5335 | 69.33
-0.16 | 8.108 | 25.785 | 89.51
-0.15 | 10.6925 | 33.67 | 112.79
-0.14 | 14.2725 | 43.855 | 142.16
-0.13 | 18.7525 | 56.115 | 172.67
-0.12 | 24.465 | 71.945 | 208
-0.11 | 31.92 | 90.94 | 252.2
-0.1 | 41.28 | 113.905 | 295.45
-0.09 | 52.74 | 141.26 | 339.5
-0.08 | 66.215 | 173.9 | 389.95
-0.07 | 83.255 | 208.35 | 443.65
-0.06 | 103.9 | 248.65 | 494.15
-0.05 | 124.69 | 296.65 | 544.95
-0.04 | 150.11 | 341.7 | 599.85
-0.03 | 181.15 | 393.3 | 654.2
-0.02 | 212.55 | 445.75 | 707.55
-0.01 | 247.75 | 500.4 | 758.45
0 | 284.55 | 555.3 | 805.5
0.01 | 315.4 | 598.65 | 829.5
0.02 | 350.55 | 647.95 | 875.5
0.03 | 384.7 | 701.5 | 937
0.04 | 412.6 | 743.25 | 961.5
0.05 | 442.25 | 786.5 | 990
0.06 | 468.25 | 835 | 1028.5
0.07 | 485.85 | 868.5 | 1058
0.08 | 498.05 | 896.5 | 1078
0.09 | 499.1 | 930 | 1099
0.1 | 508.35 | 959.5 | 1123.5
0.11 | 523 | 994.5 | 1147.5
0.12 | 520 | 1018.5 | 1165
0.13 | 513.5 | 1028 | 1174
0.14 | 500.5 | 1053.5 | 1184
0.15 | 484 | 1080.5 | 1200.5
0.16 | 472 | 1095 | 1210.5
0.17 | 463 | 1108.5 | 1214
0.18 | 441 | 1106 | 1219
0.19 | 419 | 1120 | 1226.5
0.2 | 401.5 | 1149 | 1231.5
0.21 | 374 | 1146.5 | 1237
0.22 | 365 | 1148 | 1235
0.23 | 347.5 | 1146.5 | 1226
0.24 | 320.5 | 1152.5 | 1230
0.25 | 304.5 | 1159.5 | 1225.5
0.26 | 284.5 | 1153 | 1216.5
0.27 | 266.5 | 1147.5 | 1215.5
0.28 | 254 | 1137 | 1203.5
0.29 | 242.5 | 1140.5 | 1190.5
0.3 | 227 | 1136 | 1192.5
0.31 | 217.5 | 1118.5 | 1180.5
0.32 | 192.5 | 1106.5 | 1166.5
0.33 | 177 | 1100.5 | 1162.5
0.34 | 179.5 | 1088 | 1133.5
0.35 | 161.5 | 1069 | 1118.5
0.36 | 155.5 | 1066 | 1118.5
0.37 | 141 | 1042 | 1099
0.38 | 125 | 1019 | 1079
0.39 | 132.5 | 1001.5 | 1052
0.4 | 124 | 973.5 | 1037.5
0.41 | 105 | 962 | 1029.5
0.42 | 100.5 | 937 | 1006
0.43 | 101 | 911.5 | 974
0.44 | 96 | 882.5 | 942.5
0.45 | 98.5 | 859.5 | 925.5
0.46 | 77 | 832.5 | 915
0.47 | 72 | 801 | 895
0.48 | 84.5 | 777.5 | 880
0.49 | 60.5 | 743 | 850
0.5 | 44 | 727 | 820