## IDS-VDS Characteristic (mA-mm)
VGS (V) | VDS = 0.100 V | VDS = 0.500 V | VDS = 0.900 V
-0.75 | 0.00033809 | 0.0013643 | 0.0045055
-0.74 | 0.00032338 | 0.0013142 | 0.0044107
-0.73 | 0.00030817 | 0.0012695 | 0.0042643
-0.72 | 0.00029296 | 0.0012203 | 0.004127
-0.71 | 0.00028007 | 0.00118 | 0.0040214
-0.7 | 0.0002677 | 0.0011385 | 0.0038824
-0.69 | 0.00025554 | 0.0010908 | 0.0037793
-0.68 | 0.00024508 | 0.0010579 | 0.0036563
-0.67 | 0.00023273 | 0.0010195 | 0.0035411
-0.66 | 0.00022236 | 0.0009743 | 0.0034161
-0.65 | 0.00021087 | 0.0009395 | 0.0033092
-0.64 | 0.00020152 | 0.0009073 | 0.0032124
-0.63 | 0.00019236 | 0.000869 | 0.0031038
-0.62 | 0.00018242 | 0.0008431 | 0.0029969
-0.61 | 0.00017471 | 0.0008056 | 0.002915
-0.6 | 0.00016671 | 0.0007724 | 0.0028143
-0.59 | 0.00016015 | 0.0007408 | 0.0027305
-0.58 | 0.00015269 | 0.0007139 | 0.0026473
-0.57 | 0.00014521 | 0.0006885 | 0.0025719
-0.56 | 0.00013795 | 0.0006599 | 0.0024695
-0.55 | 0.0001316 | 0.0006425 | 0.0024256
-0.54 | 0.0001261 | 0.0006179 | 0.0023233
-0.53 | 0.00012103 | 0.0005967 | 0.0022567
-0.52 | 0.00011652 | 0.0005761 | 0.0021981
-0.51 | 0.00011155 | 0.0005562 | 0.0021276
-0.5 | 0.00010832 | 0.0005422 | 0.0020783
-0.49 | 0.00010598 | 0.0005279 | 0.0020377
-0.48 | 0.00010494 | 0.0005198 | 0.0020063
-0.47 | 0.00010412 | 0.0005176 | 0.0019944
-0.46 | 0.00010538 | 0.0005221 | 0.0020093
-0.45 | 0.00010904 | 0.000531 | 0.0020538
-0.44 | 0.00011612 | 0.0005553 | 0.0021245
-0.43 | 0.00012863 | 0.0005952 | 0.0022698
-0.42 | 0.00014727 | 0.0006543 | 0.0024754
-0.41 | 0.00017409 | 0.0007419 | 0.0027907
-0.4 | 0.00021247 | 0.0008739 | 0.003244
-0.39 | 0.00026756 | 0.0010615 | 0.0039054
-0.38 | 0.00034403 | 0.001324 | 0.0048477
-0.37 | 0.00045015 | 0.001687 | 0.006285
-0.36 | 0.0006111 | 0.0021946 | 0.008155
-0.35 | 0.0008174 | 0.0028917 | 0.010848
-0.34 | 0.0011035 | 0.0038596 | 0.014577
-0.33 | 0.0014948 | 0.0052196 | 0.019802
-0.32 | 0.0020369 | 0.007251 | 0.027023
-0.31 | 0.0027816 | 0.009859 | 0.037003
-0.3 | 0.0038083 | 0.013365 | 0.050897
-0.29 | 0.0051907 | 0.018253 | 0.07022
-0.28 | 0.007417 | 0.024877 | 0.09628
-0.27 | 0.01012 | 0.034164 | 0.13157
-0.26 | 0.013767 | 0.046426 | 0.18039
-0.25 | 0.018649 | 0.06397 | 0.24523
-0.24 | 0.025404 | 0.08646 | 0.33362
-0.23 | 0.03458 | 0.1174 | 0.45293
-0.22 | 0.046904 | 0.15924 | 0.6151
-0.21 | 0.06461 | 0.2148 | 0.8228
-0.2 | 0.08726 | 0.28911 | 1.1092
-0.19 | 0.11733 | 0.38831 | 1.4848
-0.18 | 0.1586 | 0.5192 | 1.9691
-0.17 | 0.21245 | 0.6971 | 2.5923
-0.16 | 0.28553 | 0.9237 | 3.4127
-0.15 | 0.38096 | 1.2264 | 4.4346
-0.14 | 0.50913 | 1.621 | 5.722
-0.13 | 0.6754 | 2.13 | 7.337
-0.12 | 0.896 | 2.777 | 9.262
-0.11 | 1.1829 | 3.5849 | 11.588
-0.1 | 1.5548 | 4.628 | 14.395
-0.09 | 2.037 | 5.946 | 17.572
-0.08 | 2.6386 | 7.518 | 21.347
-0.07 | 3.4019 | 9.468 | 25.555
-0.06 | 4.3435 | 11.781 | 30.238
-0.05 | 5.5233 | 14.571 | 35.618
-0.04 | 6.901 | 17.82 | 41.377
-0.03 | 8.602 | 21.55 | 47.68
-0.02 | 10.618 | 25.749 | 54.543
-0.01 | 12.961 | 30.587 | 61.91
0 | 15.656 | 35.975 | 69.77
0.01 | 18.694 | 41.742 | 78.12
0.02 | 22.043 | 48.044 | 86.57
0.03 | 25.763 | 54.887 | 95.79
0.04 | 29.818 | 62.14 | 105.25
0.05 | 34.123 | 69.82 | 115.03
0.06 | 38.701 | 78.01 | 125.1
0.07 | 43.547 | 86.57 | 135.64
0.08 | 48.452 | 95.52 | 146.36
0.09 | 53.55 | 104.51 | 157.27
0.1 | 58.48 | 114.04 | 168.4
0.11 | 63.68 | 123.92 | 179.64
0.12 | 68.94 | 133.97 | 191.38
0.13 | 74.01 | 144.31 | 203.14
0.14 | 79.12 | 154.58 | 214.88
0.15 | 84.1 | 165.38 | 226.94
0.16 | 88.89 | 176.27 | 238.89
0.17 | 93.45 | 187.25 | 251.07
0.18 | 97.89 | 198.36 | 263.21
0.19 | 102.24 | 209.53 | 275.41
0.2 | 106.33 | 220.87 | 287.69
0.21 | 110.28 | 232.35 | 300.1
0.22 | 113.92 | 243.8 | 312.36
0.23 | 117.34 | 255.24 | 324.63
0.24 | 120.76 | 266.68 | 336.97
0.25 | 123.81 | 278.4 | 349.13
0.26 | 126.77 | 289.86 | 361.41
0.27 | 129.58 | 301.35 | 373.59
0.28 | 132.12 | 312.7 | 385.58
0.29 | 134.64 | 324.09 | 397.7
0.3 | 136.87 | 335.54 | 409.49
0.31 | 138.96 | 346.79 | 421.42
0.32 | 141.06 | 357.93 | 433.14
0.33 | 143.12 | 368.91 | 444.73
0.34 | 144.75 | 379.89 | 456.25
0.35 | 146.41 | 390.68 | 467.49
0.36 | 147.93 | 401.28 | 478.67
0.37 | 149.49 | 411.82 | 489.82
0.38 | 151.06 | 422.06 | 500.61
0.39 | 152.14 | 432.18 | 511.21
0.4 | 153.32 | 442.05 | 521.7
0.41 | 154.57 | 451.66 | 532
0.42 | 155.54 | 461.12 | 542.22
0.43 | 156.67 | 470.39 | 552.2
0.44 | 157.43 | 479.33 | 561.75
0.45 | 158.37 | 488.01 | 571.2
0.46 | 159.32 | 496.53 | 580.2
0.47 | 160.17 | 504.62 | 589.4
0.48 | 160.87 | 512.48 | 598.2
0.49 | 161.56 | 520.05 | 606.8
0.5 | 162.3 | 527.33 | 615

## Tranconductance (mS-mm)
VGS (V) | VDS = 0.100 V | VDS = 0.500 V | VDS = 0.900 V
-0.75 | -0.001471 | -0.00501 | -0.00948
-0.74 | -0.001496 | -0.00474 | -0.01206
-0.73 | -0.001521 | -0.004695 | -0.014185
-0.72 | -0.001405 | -0.004475 | -0.012145
-0.71 | -0.001263 | -0.00409 | -0.01223
-0.7 | -0.0012265 | -0.00446 | -0.012105
-0.69 | -0.001131 | -0.00403 | -0.011305
-0.68 | -0.0011405 | -0.003565 | -0.01191
-0.67 | -0.001136 | -0.00418 | -0.01201
-0.66 | -0.001093 | -0.004 | -0.011595
-0.65 | -0.001042 | -0.00335 | -0.010185
-0.64 | -0.0009255 | -0.003525 | -0.01027
-0.63 | -0.000955 | -0.00321 | -0.010775
-0.62 | -0.0008825 | -0.00317 | -0.00944
-0.61 | -0.0007855 | -0.003535 | -0.00913
-0.6 | -0.000728 | -0.00324 | -0.009225
-0.59 | -0.000701 | -0.002925 | -0.00835
-0.58 | -0.000747 | -0.002615 | -0.00793
-0.57 | -0.000737 | -0.0027 | -0.00889
-0.56 | -0.0006805 | -0.0023 | -0.007315
-0.55 | -0.0005925 | -0.0021 | -0.00731
-0.54 | -0.0005285 | -0.00229 | -0.008445
-0.53 | -0.000479 | -0.00209 | -0.00626
-0.52 | -0.000474 | -0.002025 | -0.006455
-0.51 | -0.00041 | -0.001695 | -0.00599
-0.5 | -0.0002785 | -0.001415 | -0.004495
-0.49 | -0.000169 | -0.00112 | -0.0036
-0.48 | -9.3e-05 | -0.000515 | -0.002165
-0.47 | 2.2e-05 | 0.000115 | 0.00015
-0.46 | 0.000246 | 0.00067 | 0.00297
-0.45 | 0.000537 | 0.00166 | 0.00576
-0.44 | 0.0009795 | 0.00321 | 0.0108
-0.43 | 0.0015575 | 0.00495 | 0.017545
-0.42 | 0.002273 | 0.007335 | 0.026045
-0.41 | 0.00326 | 0.01098 | 0.03843
-0.4 | 0.0046735 | 0.01598 | 0.055735
-0.39 | 0.006578 | 0.022505 | 0.080185
-0.38 | 0.0091295 | 0.031275 | 0.11898
-0.37 | 0.0133535 | 0.04353 | 0.165365
-0.36 | 0.0183625 | 0.060235 | 0.22815
-0.35 | 0.02462 | 0.08325 | 0.3211
-0.34 | 0.03387 | 0.116395 | 0.4477
-0.33 | 0.04667 | 0.16957 | 0.6223
-0.32 | 0.06434 | 0.23197 | 0.86005
-0.31 | 0.08857 | 0.3057 | 1.1937
-0.3 | 0.120455 | 0.4197 | 1.66085
-0.29 | 0.180435 | 0.5756 | 2.26915
-0.28 | 0.246465 | 0.79555 | 3.0675
-0.27 | 0.3175 | 1.07745 | 4.2055
-0.26 | 0.42645 | 1.4903 | 5.683
-0.25 | 0.58185 | 2.0017 | 7.6615
-0.24 | 0.79655 | 2.6715 | 10.385
-0.23 | 1.075 | 3.639 | 14.074
-0.22 | 1.5015 | 4.87 | 18.4935
-0.21 | 2.0178 | 6.4935 | 24.705
-0.2 | 2.636 | 8.6755 | 33.1
-0.19 | 3.567 | 11.5045 | 42.995
-0.18 | 4.756 | 15.4395 | 55.375
-0.17 | 6.3465 | 20.225 | 72.18
-0.16 | 8.4255 | 26.465 | 92.115
-0.15 | 11.18 | 34.865 | 115.465
-0.14 | 14.722 | 45.18 | 145.12
-0.13 | 19.3435 | 57.8 | 177
-0.12 | 25.375 | 72.745 | 212.55
-0.11 | 32.94 | 92.55 | 256.65
-0.1 | 42.705 | 118.055 | 299.2
-0.09 | 54.19 | 144.5 | 347.6
-0.08 | 68.245 | 176.1 | 399.15
-0.07 | 85.245 | 213.15 | 444.55
-0.06 | 106.07 | 255.15 | 503.15
-0.05 | 127.875 | 301.95 | 556.95
-0.04 | 153.935 | 348.95 | 603.1
-0.03 | 185.85 | 396.45 | 658.3
-0.02 | 217.95 | 451.85 | 711.5
-0.01 | 251.9 | 511.3 | 761.35
0 | 286.65 | 557.75 | 810.5
0.01 | 319.35 | 603.45 | 840
0.02 | 353.45 | 657.25 | 883.5
0.03 | 388.75 | 704.8 | 934
0.04 | 418 | 746.65 | 962
0.05 | 444.15 | 793.5 | 992.5
0.06 | 471.2 | 837.5 | 1030.5
0.07 | 487.55 | 875.5 | 1063
0.08 | 500.15 | 897 | 1081.5
0.09 | 501.4 | 926 | 1102
0.1 | 506.5 | 970.5 | 1118.5
0.11 | 523 | 996.5 | 1149
0.12 | 516.5 | 1019.5 | 1175
0.13 | 509 | 1030.5 | 1175
0.14 | 504.5 | 1053.5 | 1190
0.15 | 488.5 | 1084.5 | 1200.5
0.16 | 467.5 | 1093.5 | 1206.5
0.17 | 450 | 1104.5 | 1216
0.18 | 439.5 | 1114 | 1217
0.19 | 422 | 1125.5 | 1224
0.2 | 402 | 1141 | 1234.5
0.21 | 379.5 | 1146.5 | 1233.5
0.22 | 353 | 1144.5 | 1226.5
0.23 | 342 | 1144 | 1230.5
0.24 | 323.5 | 1158 | 1225
0.25 | 300.5 | 1159 | 1222
0.26 | 288.5 | 1147.5 | 1223
0.27 | 267.5 | 1142 | 1208.5
0.28 | 253 | 1137 | 1205.5
0.29 | 237.5 | 1142 | 1195.5
0.3 | 216 | 1135 | 1186
0.31 | 209.5 | 1119.5 | 1182.5
0.32 | 208 | 1106 | 1165.5
0.33 | 184.5 | 1098 | 1155.5
0.34 | 164.5 | 1088.5 | 1138
0.35 | 159 | 1069.5 | 1121
0.36 | 154 | 1057 | 1116.5
0.37 | 156.5 | 1039 | 1097
0.38 | 132.5 | 1018 | 1069.5
0.39 | 113 | 999.5 | 1054.5
0.4 | 121.5 | 974 | 1039.5
0.41 | 111 | 953.5 | 1026
0.42 | 105 | 936.5 | 1010
0.43 | 94.5 | 910.5 | 976.5
0.44 | 85 | 881 | 950
0.45 | 94.5 | 860 | 922.5
0.46 | 90 | 830.5 | 910
0.47 | 77.5 | 797.5 | 900
0.48 | 69.5 | 771.5 | 870
0.49 | 71.5 | 742.5 | 840
0.5 | 74 | 728 | 820