## IDS-VDS Characteristic (mA-mm)
VGS (V) | VDS = 0.100 V | VDS = 0.500 V | VDS = 0.900 V
-0.75 | 0.0003608 | 0.0015359 | 0.005187
-0.74 | 0.00034175 | 0.0014712 | 0.0050155
-0.73 | 0.00032468 | 0.0014328 | 0.0048569
-0.72 | 0.00031188 | 0.00137 | 0.0046788
-0.71 | 0.00029589 | 0.0013222 | 0.0045098
-0.7 | 0.00028394 | 0.0012658 | 0.0044096
-0.69 | 0.00027007 | 0.0012199 | 0.0042231
-0.68 | 0.00025802 | 0.0011748 | 0.0040969
-0.67 | 0.0002449 | 0.0011261 | 0.0039617
-0.66 | 0.00023541 | 0.0010913 | 0.0038577
-0.65 | 0.00022428 | 0.0010488 | 0.0037018
-0.64 | 0.00021358 | 0.0010082 | 0.0035879
-0.63 | 0.00020426 | 0.0009659 | 0.0034831
-0.62 | 0.00019382 | 0.0009305 | 0.0033616
-0.61 | 0.00018549 | 0.0008943 | 0.0032375
-0.6 | 0.00017554 | 0.0008593 | 0.003138
-0.59 | 0.00016704 | 0.0008295 | 0.0030196
-0.58 | 0.00016051 | 0.0007958 | 0.002936
-0.57 | 0.00015152 | 0.0007648 | 0.0028378
-0.56 | 0.00014496 | 0.0007404 | 0.0027487
-0.55 | 0.00013848 | 0.0007091 | 0.0026563
-0.54 | 0.00013222 | 0.0006764 | 0.0025754
-0.53 | 0.00012605 | 0.0006554 | 0.0024889
-0.52 | 0.00012151 | 0.0006378 | 0.0024079
-0.51 | 0.00011459 | 0.0006087 | 0.0023398
-0.5 | 0.00011086 | 0.0005933 | 0.0022759
-0.49 | 0.00010752 | 0.0005734 | 0.0022066
-0.48 | 0.00010523 | 0.000565 | 0.0021512
-0.47 | 0.00010306 | 0.0005476 | 0.0021194
-0.46 | 0.00010273 | 0.0005383 | 0.0020989
-0.45 | 0.0001032 | 0.0005362 | 0.0020847
-0.44 | 0.0001068 | 0.0005454 | 0.0021071
-0.43 | 0.00011361 | 0.0005622 | 0.0021563
-0.42 | 0.00012465 | 0.0005933 | 0.0022412
-0.41 | 0.0001416 | 0.0006405 | 0.0024055
-0.4 | 0.00016669 | 0.0007179 | 0.0026645
-0.39 | 0.00020334 | 0.0008313 | 0.0030317
-0.38 | 0.0002549 | 0.0009913 | 0.0035767
-0.37 | 0.00032853 | 0.0012178 | 0.0043666
-0.36 | 0.00043075 | 0.0015369 | 0.0054727
-0.35 | 0.0005793 | 0.0019862 | 0.007161
-0.34 | 0.0007792 | 0.0026182 | 0.009434
-0.33 | 0.0010589 | 0.0034932 | 0.012575
-0.32 | 0.0014383 | 0.0047125 | 0.01711
-0.31 | 0.001962 | 0.006559 | 0.023337
-0.3 | 0.0026973 | 0.008933 | 0.032144
-0.29 | 0.0036817 | 0.012167 | 0.044441
-0.28 | 0.0050731 | 0.01664 | 0.06128
-0.27 | 0.007303 | 0.02285 | 0.08437
-0.26 | 0.00996 | 0.031337 | 0.1162
-0.25 | 0.013529 | 0.042785 | 0.15971
-0.24 | 0.018547 | 0.05888 | 0.21813
-0.23 | 0.025312 | 0.08054 | 0.29958
-0.22 | 0.034576 | 0.10919 | 0.40568
-0.21 | 0.046879 | 0.14847 | 0.55557
-0.2 | 0.06463 | 0.20119 | 0.7504
-0.19 | 0.08761 | 0.27224 | 1.0144
-0.18 | 0.11879 | 0.36892 | 1.3695
-0.17 | 0.16021 | 0.49711 | 1.8262
-0.16 | 0.21622 | 0.6656 | 2.416
-0.15 | 0.28991 | 0.8879 | 3.1868
-0.14 | 0.39009 | 1.1828 | 4.1857
-0.13 | 0.52018 | 1.5621 | 5.4117
-0.12 | 0.6934 | 2.0638 | 6.962
-0.11 | 0.9192 | 2.6956 | 8.847
-0.1 | 1.2206 | 3.5075 | 11.129
-0.09 | 1.6106 | 4.5426 | 13.881
-0.08 | 2.1056 | 5.838 | 17.025
-0.07 | 2.7373 | 7.425 | 20.619
-0.06 | 3.5255 | 9.349 | 24.822
-0.05 | 4.5335 | 11.707 | 29.583
-0.04 | 5.715 | 14.443 | 34.735
-0.03 | 7.21 | 17.733 | 40.532
-0.02 | 8.987 | 21.465 | 46.712
-0.01 | 11.089 | 25.739 | 53.526
0 | 13.508 | 30.588 | 60.97
0.01 | 16.327 | 35.951 | 68.78
0.02 | 19.446 | 41.819 | 76.83
0.03 | 22.946 | 48.211 | 85.7
0.04 | 26.805 | 55.162 | 94.64
0.05 | 30.891 | 62.36 | 104.08
0.06 | 35.331 | 70.21 | 113.92
0.07 | 40.032 | 78.39 | 124.1
0.08 | 44.862 | 86.97 | 134.54
0.09 | 49.833 | 95.91 | 145.26
0.1 | 54.923 | 105.14 | 156.13
0.11 | 59.91 | 114.56 | 167.41
0.12 | 65.17 | 124.55 | 178.84
0.13 | 70.31 | 134.57 | 190.26
0.14 | 75.36 | 144.87 | 202.12
0.15 | 80.36 | 155.44 | 213.88
0.16 | 85.31 | 166.06 | 225.94
0.17 | 90 | 176.98 | 238.09
0.18 | 94.55 | 188.06 | 249.98
0.19 | 98.84 | 199.15 | 262.29
0.2 | 103.01 | 210.41 | 274.63
0.21 | 107.11 | 221.79 | 286.87
0.22 | 110.84 | 233.3 | 299.14
0.23 | 114.41 | 244.71 | 311.47
0.24 | 117.75 | 256.24 | 323.71
0.25 | 120.9 | 267.79 | 336.12
0.26 | 124.04 | 279.28 | 348.4
0.27 | 126.81 | 290.83 | 360.39
0.28 | 129.5 | 302.28 | 372.63
0.29 | 132.02 | 313.68 | 384.78
0.3 | 134.4 | 325.04 | 396.84
0.31 | 136.59 | 336.41 | 408.8
0.32 | 138.63 | 347.59 | 420.38
0.33 | 140.63 | 358.71 | 432.16
0.34 | 142.46 | 369.8 | 443.79
0.35 | 144.27 | 380.48 | 455.16
0.36 | 145.76 | 391.28 | 466.45
0.37 | 147.33 | 401.86 | 477.65
0.38 | 148.74 | 412.29 | 488.58
0.39 | 149.93 | 422.35 | 499.38
0.4 | 151.38 | 432.39 | 510
0.41 | 152.41 | 442.1 | 520.36
0.42 | 153.52 | 451.78 | 530.73
0.43 | 154.64 | 461.04 | 540.8
0.44 | 155.56 | 470.1 | 550.57
0.45 | 156.53 | 478.87 | 560.19
0.46 | 157.45 | 487.54 | 569.53
0.47 | 158.21 | 495.78 | 578.3
0.48 | 158.98 | 503.77 | 587.6
0.49 | 159.91 | 511.45 | 596.2
0.5 | 160.51 | 518.86 | 604.6

## Tranconductance (mS-mm)
VGS (V) | VDS = 0.100 V | VDS = 0.500 V | VDS = 0.900 V
-0.75 | -0.001905 | -0.00647 | -0.01715
-0.74 | -0.001806 | -0.005155 | -0.016505
-0.73 | -0.0014935 | -0.00506 | -0.016835
-0.72 | -0.0014395 | -0.00553 | -0.017355
-0.71 | -0.001397 | -0.00521 | -0.01346
-0.7 | -0.001291 | -0.005115 | -0.014335
-0.69 | -0.001296 | -0.00455 | -0.015635
-0.68 | -0.0012585 | -0.00469 | -0.01307
-0.67 | -0.0011305 | -0.004175 | -0.01196
-0.66 | -0.001031 | -0.003865 | -0.012995
-0.65 | -0.0010915 | -0.004155 | -0.01349
-0.64 | -0.001001 | -0.004145 | -0.010935
-0.63 | -0.000988 | -0.003885 | -0.011315
-0.62 | -0.0009385 | -0.00358 | -0.01228
-0.61 | -0.000914 | -0.00356 | -0.01118
-0.6 | -0.0009225 | -0.00324 | -0.010895
-0.59 | -0.0007515 | -0.003175 | -0.0101
-0.58 | -0.000776 | -0.003235 | -0.00909
-0.57 | -0.0007775 | -0.00277 | -0.009365
-0.56 | -0.000652 | -0.002785 | -0.009075
-0.55 | -0.000637 | -0.0032 | -0.008665
-0.54 | -0.0006215 | -0.002685 | -0.00837
-0.53 | -0.0005355 | -0.00193 | -0.008375
-0.52 | -0.000573 | -0.002335 | -0.007455
-0.51 | -0.0005325 | -0.002225 | -0.0066
-0.5 | -0.0003535 | -0.001765 | -0.00666
-0.49 | -0.0002815 | -0.001415 | -0.006235
-0.48 | -0.000223 | -0.00129 | -0.00436
-0.47 | -0.000125 | -0.001335 | -0.002615
-0.46 | 7e-06 | -0.00057 | -0.001735
-0.45 | 0.0002035 | 0.000355 | 0.00041
-0.44 | 0.0005205 | 0.0013 | 0.00358
-0.43 | 0.0008925 | 0.002395 | 0.006705
-0.42 | 0.0013995 | 0.003915 | 0.01246
-0.41 | 0.002102 | 0.00623 | 0.021165
-0.4 | 0.003087 | 0.00954 | 0.03131
-0.39 | 0.0044105 | 0.01367 | 0.04561
-0.38 | 0.0062595 | 0.019325 | 0.066745
-0.37 | 0.0087925 | 0.02728 | 0.0948
-0.36 | 0.0125385 | 0.03842 | 0.13972
-0.35 | 0.0174225 | 0.054065 | 0.198065
-0.34 | 0.02398 | 0.07535 | 0.2707
-0.33 | 0.032955 | 0.104715 | 0.3838
-0.32 | 0.045155 | 0.15329 | 0.5381
-0.31 | 0.06295 | 0.211025 | 0.7517
-0.3 | 0.085985 | 0.2804 | 1.0552
-0.29 | 0.11879 | 0.38535 | 1.4568
-0.28 | 0.181065 | 0.53415 | 1.99645
-0.27 | 0.244345 | 0.73485 | 2.746
-0.26 | 0.3113 | 0.99675 | 3.767
-0.25 | 0.42935 | 1.37715 | 5.0965
-0.24 | 0.58915 | 1.88775 | 6.9935
-0.23 | 0.80145 | 2.5155 | 9.3775
-0.22 | 1.07835 | 3.3965 | 12.7995
-0.21 | 1.5027 | 4.6 | 17.236
-0.2 | 2.03655 | 6.1885 | 22.9415
-0.19 | 2.708 | 8.3865 | 30.955
-0.18 | 3.63 | 11.2435 | 40.59
-0.17 | 4.8715 | 14.834 | 52.325
-0.16 | 6.485 | 19.5395 | 68.03
-0.15 | 8.6935 | 25.86 | 88.485
-0.14 | 11.5135 | 33.71 | 111.245
-0.13 | 15.1655 | 44.05 | 138.815
-0.12 | 19.951 | 56.675 | 171.765
-0.11 | 26.36 | 72.185 | 208.35
-0.1 | 34.57 | 92.35 | 251.7
-0.09 | 44.25 | 116.525 | 294.8
-0.08 | 56.335 | 144.12 | 336.9
-0.07 | 70.995 | 175.55 | 389.85
-0.06 | 89.81 | 214.1 | 448.2
-0.05 | 109.475 | 254.7 | 495.65
-0.04 | 133.825 | 301.3 | 547.45
-0.03 | 163.6 | 351.1 | 598.85
-0.02 | 193.95 | 400.3 | 649.7
-0.01 | 226.05 | 456.15 | 712.9
0 | 261.9 | 510.6 | 762.7
0.01 | 296.9 | 561.55 | 793
0.02 | 330.95 | 613 | 846
0.03 | 367.95 | 667.15 | 890.5
0.04 | 397.25 | 707.45 | 919
0.05 | 426.3 | 752.4 | 964
0.06 | 457.05 | 801.5 | 1001
0.07 | 476.55 | 838 | 1031
0.08 | 490.05 | 876 | 1058
0.09 | 503.05 | 908.5 | 1079.5
0.1 | 503.85 | 932.5 | 1107.5
0.11 | 512.35 | 970.5 | 1135.5
0.12 | 520 | 1000.5 | 1142.5
0.13 | 509.5 | 1016 | 1164
0.14 | 502.5 | 1043.5 | 1181
0.15 | 497.5 | 1059.5 | 1191
0.16 | 482 | 1077 | 1210.5
0.17 | 462 | 1100 | 1202
0.18 | 442 | 1108.5 | 1210
0.19 | 423 | 1117.5 | 1232.5
0.2 | 413.5 | 1132 | 1229
0.21 | 391.5 | 1144.5 | 1225.5
0.22 | 365 | 1146 | 1230
0.23 | 345.5 | 1147 | 1228.5
0.24 | 324.5 | 1154 | 1232.5
0.25 | 314.5 | 1152 | 1234.5
0.26 | 295.5 | 1152 | 1213.5
0.27 | 273 | 1150 | 1211.5
0.28 | 260.5 | 1142.5 | 1219.5
0.29 | 245 | 1138 | 1210.5
0.3 | 228.5 | 1136.5 | 1201
0.31 | 211.5 | 1127.5 | 1177
0.32 | 202 | 1115 | 1168
0.33 | 191.5 | 1110.5 | 1170.5
0.34 | 182 | 1088.5 | 1150
0.35 | 165 | 1074 | 1133
0.36 | 153 | 1069 | 1124.5
0.37 | 149 | 1050.5 | 1106.5
0.38 | 130 | 1024.5 | 1086.5
0.39 | 132 | 1005 | 1071
0.4 | 124 | 987.5 | 1049
0.41 | 107 | 969.5 | 1036.5
0.42 | 111.5 | 947 | 1022
0.43 | 102 | 916 | 992
0.44 | 94.5 | 891.5 | 969.5
0.45 | 94.5 | 872 | 948
0.46 | 84 | 845.5 | 905.5
0.47 | 76.5 | 811.5 | 903.5
0.48 | 85 | 783.5 | 895
0.49 | 76.5 | 754.5 | 850
0.5 | 60 | 741 | 840