## IDS-VDS Characteristic (mA-mm)
VGS (V) | VDS = 0.100 V | VDS = 0.500 V | VDS = 0.900 V
-0.75 | 0.00035261 | 0.0015162 | 0.005169
-0.74 | 0.00033383 | 0.001474 | 0.00502
-0.73 | 0.00031914 | 0.0014084 | 0.0048857
-0.72 | 0.00030618 | 0.0013633 | 0.0047184
-0.71 | 0.00029234 | 0.001307 | 0.0045713
-0.7 | 0.00027839 | 0.0012588 | 0.0044184
-0.69 | 0.0002661 | 0.0012145 | 0.0042772
-0.68 | 0.00025553 | 0.0011717 | 0.00416
-0.67 | 0.00024219 | 0.0011173 | 0.0040133
-0.66 | 0.0002297 | 0.0010715 | 0.0039013
-0.65 | 0.00022027 | 0.0010347 | 0.0037644
-0.64 | 0.00021057 | 0.0009935 | 0.003635
-0.63 | 0.00019892 | 0.0009548 | 0.0035064
-0.62 | 0.00019107 | 0.0009163 | 0.0034026
-0.61 | 0.00018157 | 0.0008791 | 0.0032907
-0.6 | 0.00017342 | 0.0008522 | 0.0031736
-0.59 | 0.00016554 | 0.0008232 | 0.0030777
-0.58 | 0.00015774 | 0.0007932 | 0.0029754
-0.57 | 0.00015061 | 0.0007511 | 0.0028592
-0.56 | 0.00014206 | 0.0007257 | 0.0027759
-0.55 | 0.0001372 | 0.0006978 | 0.0026931
-0.54 | 0.00012877 | 0.0006717 | 0.0025871
-0.53 | 0.00012365 | 0.0006462 | 0.0025115
-0.52 | 0.00011792 | 0.0006217 | 0.0024377
-0.51 | 0.00011299 | 0.0005998 | 0.0023591
-0.5 | 0.00010858 | 0.0005809 | 0.0022723
-0.49 | 0.00010519 | 0.0005636 | 0.0022166
-0.48 | 0.00010235 | 0.0005465 | 0.0021618
-0.47 | 0.00010061 | 0.0005355 | 0.0021192
-0.46 | 9.946e-05 | 0.0005319 | 0.0020888
-0.45 | 0.00010027 | 0.0005286 | 0.0020794
-0.44 | 0.00010433 | 0.0005347 | 0.0021052
-0.43 | 0.00011116 | 0.0005512 | 0.0021593
-0.42 | 0.00012188 | 0.0005833 | 0.0022495
-0.41 | 0.00013812 | 0.0006332 | 0.0024089
-0.4 | 0.00016278 | 0.000704 | 0.0026429
-0.39 | 0.00019846 | 0.000809 | 0.0029957
-0.38 | 0.00024834 | 0.0009648 | 0.0035352
-0.37 | 0.00032032 | 0.0011834 | 0.0042779
-0.36 | 0.00041933 | 0.0014996 | 0.0053817
-0.35 | 0.0005567 | 0.0019367 | 0.007016
-0.34 | 0.0007883 | 0.0025544 | 0.009186
-0.33 | 0.0010645 | 0.003405 | 0.012347
-0.32 | 0.0014419 | 0.0046101 | 0.016674
-0.31 | 0.0019692 | 0.006415 | 0.022911
-0.3 | 0.0026899 | 0.008722 | 0.031459
-0.29 | 0.0036891 | 0.011911 | 0.043343
-0.28 | 0.0050446 | 0.016247 | 0.06004
-0.27 | 0.007166 | 0.022379 | 0.08228
-0.26 | 0.009758 | 0.03054 | 0.11393
-0.25 | 0.013329 | 0.041853 | 0.15632
-0.24 | 0.018177 | 0.05782 | 0.21397
-0.23 | 0.024852 | 0.07884 | 0.29486
-0.22 | 0.033859 | 0.10711 | 0.39942
-0.21 | 0.04605 | 0.14618 | 0.54511
-0.2 | 0.06343 | 0.19745 | 0.7381
-0.19 | 0.08569 | 0.26689 | 0.9992
-0.18 | 0.11673 | 0.36171 | 1.3479
-0.17 | 0.15756 | 0.48735 | 1.8022
-0.16 | 0.21196 | 0.656 | 2.3955
-0.15 | 0.28539 | 0.8741 | 3.1582
-0.14 | 0.38307 | 1.165 | 4.1453
-0.13 | 0.5134 | 1.5468 | 5.3606
-0.12 | 0.6807 | 2.0348 | 6.908
-0.11 | 0.9076 | 2.668 | 8.757
-0.1 | 1.2016 | 3.4848 | 11.03
-0.09 | 1.5869 | 4.514 | 13.735
-0.08 | 2.0825 | 5.786 | 16.849
-0.07 | 2.7064 | 7.381 | 20.543
-0.06 | 3.4992 | 9.266 | 24.674
-0.05 | 4.487 | 11.62 | 29.329
-0.04 | 5.689 | 14.406 | 34.574
-0.03 | 7.159 | 17.629 | 40.262
-0.02 | 8.927 | 21.38 | 46.514
-0.01 | 11.003 | 25.565 | 53.263
0 | 13.422 | 30.464 | 60.67
0.01 | 16.211 | 35.761 | 68.38
0.02 | 19.295 | 41.626 | 76.58
0.03 | 22.823 | 47.948 | 85.13
0.04 | 26.614 | 54.774 | 94.28
0.05 | 30.723 | 62.01 | 103.7
0.06 | 35.101 | 69.75 | 113.4
0.07 | 39.74 | 78.05 | 123.67
0.08 | 44.587 | 86.57 | 134
0.09 | 49.545 | 95.43 | 144.71
0.1 | 54.635 | 104.5 | 155.61
0.11 | 59.56 | 114.04 | 166.82
0.12 | 64.82 | 123.82 | 178.16
0.13 | 69.91 | 134.02 | 189.72
0.14 | 74.92 | 144.27 | 201.41
0.15 | 79.87 | 154.64 | 213.2
0.16 | 84.9 | 165.4 | 225.23
0.17 | 89.54 | 176.23 | 237.05
0.18 | 94.08 | 187.26 | 249.25
0.19 | 98.37 | 198.25 | 261.39
0.2 | 102.42 | 209.51 | 273.63
0.21 | 106.45 | 220.93 | 286.03
0.22 | 110.18 | 232.29 | 298.15
0.23 | 113.81 | 243.77 | 310.58
0.24 | 117.23 | 255.09 | 322.73
0.25 | 120.37 | 266.76 | 335.09
0.26 | 123.34 | 278.15 | 347.26
0.27 | 126.09 | 289.64 | 359.36
0.28 | 128.86 | 301.12 | 371.49
0.29 | 131.36 | 312.4 | 383.5
0.3 | 133.88 | 323.88 | 395.53
0.31 | 135.89 | 335.17 | 407.22
0.32 | 137.87 | 346.33 | 419.08
0.33 | 139.92 | 357.29 | 430.83
0.34 | 141.64 | 368.31 | 442.34
0.35 | 143.58 | 379.16 | 453.84
0.36 | 144.94 | 389.81 | 464.87
0.37 | 146.38 | 400.45 | 476.18
0.38 | 147.9 | 410.67 | 487.13
0.39 | 149.35 | 420.86 | 497.93
0.4 | 150.46 | 430.89 | 508.46
0.41 | 151.52 | 440.57 | 518.87
0.42 | 152.66 | 450.26 | 529.15
0.43 | 153.73 | 459.43 | 539.23
0.44 | 155 | 468.57 | 549.01
0.45 | 155.65 | 477.35 | 558.46
0.46 | 156.39 | 485.93 | 568.05
0.47 | 157.33 | 494.1 | 577
0.48 | 158.11 | 502.09 | 586
0.49 | 159.05 | 509.83 | 594.6
0.5 | 159.5 | 517.2 | 602.8

## Tranconductance (mS-mm)
VGS (V) | VDS = 0.100 V | VDS = 0.500 V | VDS = 0.900 V
-0.75 | -0.001878 | -0.00422 | -0.0149
-0.74 | -0.0016735 | -0.00539 | -0.014165
-0.73 | -0.0013825 | -0.005535 | -0.01508
-0.72 | -0.00134 | -0.00507 | -0.01572
-0.71 | -0.0013895 | -0.005225 | -0.015
-0.7 | -0.001312 | -0.004625 | -0.014705
-0.69 | -0.001143 | -0.004355 | -0.01292
-0.68 | -0.0011955 | -0.00486 | -0.013195
-0.67 | -0.0012915 | -0.00501 | -0.012935
-0.66 | -0.001096 | -0.00413 | -0.012445
-0.65 | -0.0009565 | -0.0039 | -0.013315
-0.64 | -0.0010675 | -0.003995 | -0.0129
-0.63 | -0.000975 | -0.00386 | -0.01162
-0.62 | -0.0008675 | -0.003785 | -0.010785
-0.61 | -0.0008825 | -0.003205 | -0.01145
-0.6 | -0.0008015 | -0.002795 | -0.01065
-0.59 | -0.000784 | -0.00295 | -0.00991
-0.58 | -0.0007465 | -0.003605 | -0.010925
-0.57 | -0.000784 | -0.003375 | -0.009975
-0.56 | -0.0006705 | -0.002665 | -0.008305
-0.55 | -0.0006645 | -0.0027 | -0.00944
-0.54 | -0.0006775 | -0.00258 | -0.00908
-0.53 | -0.0005425 | -0.0025 | -0.00747
-0.52 | -0.000533 | -0.00232 | -0.00762
-0.51 | -0.000467 | -0.00204 | -0.00827
-0.5 | -0.00039 | -0.00181 | -0.007125
-0.49 | -0.0003115 | -0.00172 | -0.005525
-0.48 | -0.000229 | -0.001405 | -0.00487
-0.47 | -0.0001445 | -0.00073 | -0.00365
-0.46 | -1.7e-05 | -0.000345 | -0.00199
-0.45 | 0.0002435 | 0.00014 | 0.00082
-0.44 | 0.0005445 | 0.00113 | 0.003995
-0.43 | 0.0008775 | 0.00243 | 0.007215
-0.42 | 0.001348 | 0.0041 | 0.01248
-0.41 | 0.002045 | 0.006035 | 0.01967
-0.4 | 0.003017 | 0.00879 | 0.02934
-0.39 | 0.004278 | 0.01304 | 0.044615
-0.38 | 0.006093 | 0.01872 | 0.06411
-0.37 | 0.0085495 | 0.02674 | 0.092325
-0.36 | 0.011819 | 0.037665 | 0.136905
-0.35 | 0.0184485 | 0.05274 | 0.190215
-0.34 | 0.02539 | 0.073415 | 0.26655
-0.33 | 0.03268 | 0.102785 | 0.3744
-0.32 | 0.045235 | 0.1505 | 0.5282
-0.31 | 0.0624 | 0.205595 | 0.73925
-0.3 | 0.085995 | 0.2748 | 1.0216
-0.29 | 0.117735 | 0.37625 | 1.42905
-0.28 | 0.173845 | 0.5234 | 1.94685
-0.27 | 0.23567 | 0.71465 | 2.6945
-0.26 | 0.30815 | 0.9737 | 3.702
-0.25 | 0.42095 | 1.364 | 5.002
-0.24 | 0.57615 | 1.84935 | 6.927
-0.23 | 0.7841 | 2.4645 | 9.2725
-0.22 | 1.0599 | 3.367 | 12.5125
-0.21 | 1.47855 | 4.517 | 16.934
-0.2 | 1.982 | 6.0355 | 22.7045
-0.19 | 2.665 | 8.213 | 30.49
-0.18 | 3.5935 | 11.023 | 40.15
-0.17 | 4.7615 | 14.7145 | 52.38
-0.16 | 6.3915 | 19.3375 | 67.8
-0.15 | 8.5555 | 25.45 | 87.49
-0.14 | 11.4005 | 33.635 | 110.12
-0.13 | 14.8815 | 43.49 | 138.135
-0.12 | 19.71 | 56.06 | 169.82
-0.11 | 26.045 | 72.5 | 206.1
-0.1 | 33.965 | 92.3 | 248.9
-0.09 | 44.045 | 115.06 | 290.95
-0.08 | 55.975 | 143.35 | 340.4
-0.07 | 70.835 | 174 | 391.25
-0.06 | 89.03 | 211.95 | 439.3
-0.05 | 109.49 | 257 | 495
-0.04 | 133.6 | 300.45 | 546.65
-0.03 | 161.9 | 348.7 | 597
-0.02 | 192.2 | 396.8 | 650.05
-0.01 | 224.75 | 454.2 | 707.8
0 | 260.4 | 509.8 | 755.85
0.01 | 293.65 | 558.1 | 795.5
0.02 | 330.6 | 609.35 | 837.5
0.03 | 365.95 | 657.4 | 885
0.04 | 395 | 703.1 | 928.5
0.05 | 424.35 | 748.8 | 956
0.06 | 450.85 | 802 | 998.5
0.07 | 474.3 | 841 | 1030
0.08 | 490.25 | 869 | 1052
0.09 | 502.4 | 896.5 | 1080.5
0.1 | 500.75 | 930.5 | 1105.5
0.11 | 509.25 | 966 | 1127.5
0.12 | 517.5 | 999 | 1145
0.13 | 505 | 1022.5 | 1162.5
0.14 | 498 | 1031 | 1174
0.15 | 499 | 1056.5 | 1191
0.16 | 483.5 | 1079.5 | 1192.5
0.17 | 459 | 1093 | 1201
0.18 | 441.5 | 1101 | 1217
0.19 | 417 | 1112.5 | 1219
0.2 | 404 | 1134 | 1232
0.21 | 388 | 1139 | 1226
0.22 | 368 | 1142 | 1227.5
0.23 | 352.5 | 1140 | 1229
0.24 | 328 | 1149.5 | 1225.5
0.25 | 305.5 | 1153 | 1226.5
0.26 | 286 | 1144 | 1213.5
0.27 | 276 | 1148.5 | 1211.5
0.28 | 263.5 | 1138 | 1207
0.29 | 251 | 1138 | 1202
0.3 | 226.5 | 1138.5 | 1186
0.31 | 199.5 | 1122.5 | 1177.5
0.32 | 201.5 | 1106 | 1180.5
0.33 | 188.5 | 1099 | 1163
0.34 | 183 | 1093.5 | 1150.5
0.35 | 165 | 1075 | 1126.5
0.36 | 140 | 1064.5 | 1117
0.37 | 148 | 1043 | 1113
0.38 | 148.5 | 1020.5 | 1087.5
0.39 | 128 | 1011 | 1066.5
0.4 | 108.5 | 985.5 | 1047
0.41 | 110 | 968.5 | 1034.5
0.42 | 110.5 | 943 | 1018
0.43 | 117 | 915.5 | 993
0.44 | 96 | 896 | 961.5
0.45 | 69.5 | 868 | 952
0.46 | 84 | 837.5 | 927
0.47 | 86 | 808 | 897.5
0.48 | 86 | 786.5 | 880
0.49 | 69.5 | 755.5 | 840
0.5 | 45 | 737 | 820