## IDS-VDS Characteristic (mA-mm)
VGS (V) | VDS = 0.100 V | VDS = 0.500 V | VDS = 0.900 V
-0.75 | 0.00040794 | 0.001901 | 0.006763
-0.74 | 0.00038579 | 0.0018332 | 0.006571
-0.73 | 0.00037024 | 0.0017582 | 0.006345
-0.72 | 0.00035187 | 0.0016928 | 0.006122
-0.71 | 0.00033642 | 0.0016182 | 0.005899
-0.7 | 0.00031792 | 0.0015551 | 0.0057
-0.69 | 0.00030491 | 0.0015047 | 0.005559
-0.68 | 0.00028956 | 0.0014302 | 0.005347
-0.67 | 0.00027459 | 0.0013756 | 0.005174
-0.66 | 0.00026338 | 0.0013226 | 0.005003
-0.65 | 0.00025049 | 0.0012755 | 0.0048312
-0.64 | 0.00023677 | 0.001209 | 0.0046647
-0.63 | 0.00022532 | 0.0011634 | 0.0045188
-0.62 | 0.00021507 | 0.0011152 | 0.0043462
-0.61 | 0.00020366 | 0.0010697 | 0.004218
-0.6 | 0.00019602 | 0.0010277 | 0.004052
-0.59 | 0.00018567 | 0.0009884 | 0.0039321
-0.58 | 0.00017675 | 0.0009459 | 0.0037637
-0.57 | 0.00016649 | 0.0009124 | 0.0036603
-0.56 | 0.00015896 | 0.0008733 | 0.0035232
-0.55 | 0.00015036 | 0.0008449 | 0.0034041
-0.54 | 0.00014405 | 0.0008089 | 0.0032684
-0.53 | 0.00013671 | 0.0007797 | 0.0031795
-0.52 | 0.00013044 | 0.0007519 | 0.0030453
-0.51 | 0.00012539 | 0.0007169 | 0.0029715
-0.5 | 0.00012008 | 0.0006876 | 0.0028773
-0.49 | 0.00011483 | 0.000665 | 0.0027907
-0.48 | 0.00011138 | 0.0006441 | 0.0026894
-0.47 | 0.00010815 | 0.0006247 | 0.0026277
-0.46 | 0.00010662 | 0.0006076 | 0.0025663
-0.45 | 0.00010636 | 0.0006003 | 0.0025343
-0.44 | 0.00010824 | 0.0006016 | 0.002514
-0.43 | 0.00011304 | 0.0006101 | 0.0025306
-0.42 | 0.00012195 | 0.000632 | 0.0025913
-0.41 | 0.00013562 | 0.0006638 | 0.0026948
-0.4 | 0.00015725 | 0.0007251 | 0.0028624
-0.39 | 0.00018866 | 0.0008142 | 0.0031607
-0.38 | 0.00023335 | 0.0009515 | 0.0035842
-0.37 | 0.00029684 | 0.0011469 | 0.004234
-0.36 | 0.00038583 | 0.0014189 | 0.0051674
-0.35 | 0.0005122 | 0.0018049 | 0.006584
-0.34 | 0.0007267 | 0.0023519 | 0.008483
-0.33 | 0.0009785 | 0.0031065 | 0.011245
-0.32 | 0.0013232 | 0.0041611 | 0.015068
-0.31 | 0.0018062 | 0.005635 | 0.020345
-0.3 | 0.002481 | 0.007893 | 0.028029
-0.29 | 0.0033979 | 0.01076 | 0.038656
-0.28 | 0.0046503 | 0.01468 | 0.053356
-0.27 | 0.006615 | 0.020225 | 0.07394
-0.26 | 0.009042 | 0.027728 | 0.1018
-0.25 | 0.012358 | 0.037971 | 0.13993
-0.24 | 0.016868 | 0.052119 | 0.19268
-0.23 | 0.023152 | 0.07221 | 0.26521
-0.22 | 0.031634 | 0.09847 | 0.36131
-0.21 | 0.043199 | 0.13404 | 0.49305
-0.2 | 0.0596 | 0.18137 | 0.6742
-0.19 | 0.08093 | 0.24595 | 0.9102
-0.18 | 0.10999 | 0.33265 | 1.2284
-0.17 | 0.14873 | 0.44975 | 1.6369
-0.16 | 0.20027 | 0.6029 | 2.1895
-0.15 | 0.2706 | 0.8117 | 2.8921
-0.14 | 0.3648 | 1.0846 | 3.8137
-0.13 | 0.48898 | 1.439 | 4.966
-0.12 | 0.6518 | 1.9062 | 6.453
-0.11 | 0.8696 | 2.5 | 8.236
-0.1 | 1.1509 | 3.2704 | 10.376
-0.09 | 1.5277 | 4.2619 | 13.005
-0.08 | 2.0003 | 5.4659 | 16.023
-0.07 | 2.6137 | 7.007 | 19.513
-0.06 | 3.3881 | 8.821 | 23.62
-0.05 | 4.3491 | 11.113 | 28.17
-0.04 | 5.5489 | 13.825 | 33.192
-0.03 | 6.934 | 16.913 | 38.871
-0.02 | 8.668 | 20.6 | 44.974
-0.01 | 10.735 | 24.778 | 51.687
0 | 13.154 | 29.521 | 59.08
0.01 | 15.911 | 34.776 | 66.68
0.02 | 18.981 | 40.571 | 74.66
0.03 | 22.484 | 46.868 | 83.36
0.04 | 26.239 | 53.681 | 92.39
0.05 | 30.38 | 60.83 | 101.78
0.06 | 34.752 | 68.66 | 111.52
0.07 | 39.416 | 76.83 | 121.54
0.08 | 44.282 | 85.33 | 131.99
0.09 | 49.242 | 94.17 | 142.63
0.1 | 54.336 | 103.31 | 153.52
0.11 | 59.28 | 112.84 | 164.71
0.12 | 64.57 | 122.71 | 176.11
0.13 | 69.7 | 132.84 | 187.7
0.14 | 74.78 | 142.92 | 199.36
0.15 | 79.73 | 153.45 | 211.16
0.16 | 84.62 | 164.31 | 223.08
0.17 | 89.34 | 175.07 | 235.18
0.18 | 93.85 | 186.18 | 247.25
0.19 | 98.23 | 197.17 | 259.48
0.2 | 102.46 | 208.41 | 271.75
0.21 | 106.37 | 219.91 | 283.97
0.22 | 110.18 | 231.29 | 296.4
0.23 | 113.73 | 242.73 | 308.66
0.24 | 117.11 | 254.24 | 321
0.25 | 120.46 | 265.92 | 333.45
0.26 | 123.39 | 277.4 | 345.52
0.27 | 126.18 | 288.92 | 357.81
0.28 | 128.91 | 300.34 | 369.93
0.29 | 131.36 | 311.76 | 382
0.3 | 133.83 | 323.28 | 394.01
0.31 | 136.01 | 334.57 | 406.05
0.32 | 138.04 | 345.83 | 417.88
0.33 | 139.99 | 356.85 | 429.63
0.34 | 141.98 | 367.93 | 441.26
0.35 | 143.62 | 378.9 | 452.48
0.36 | 145.3 | 389.57 | 463.98
0.37 | 146.77 | 400.29 | 475.27
0.38 | 148.09 | 410.66 | 486.3
0.39 | 149.67 | 420.88 | 497.22
0.4 | 150.79 | 430.89 | 507.73
0.41 | 151.92 | 440.73 | 518.32
0.42 | 153.08 | 450.35 | 528.73
0.43 | 154.03 | 459.8 | 538.83
0.44 | 155.17 | 468.96 | 548.69
0.45 | 156.03 | 477.8 | 558.37
0.46 | 156.84 | 486.51 | 567.92
0.47 | 157.67 | 494.75 | 576.8
0.48 | 158.67 | 502.83 | 586.2
0.49 | 159.37 | 510.61 | 594.6
0.5 | 160.11 | 518.14 | 603.4

## Tranconductance (mS-mm)
VGS (V) | VDS = 0.100 V | VDS = 0.500 V | VDS = 0.900 V
-0.75 | -0.002215 | -0.00678 | -0.0192
-0.74 | -0.001885 | -0.00714 | -0.0209
-0.73 | -0.001696 | -0.00702 | -0.02245
-0.72 | -0.001691 | -0.007 | -0.0223
-0.71 | -0.0016975 | -0.006885 | -0.0211
-0.7 | -0.0015755 | -0.005675 | -0.017
-0.69 | -0.001418 | -0.006245 | -0.01765
-0.68 | -0.001516 | -0.006455 | -0.01925
-0.67 | -0.001309 | -0.00538 | -0.0172
-0.66 | -0.001205 | -0.005005 | -0.01714
-0.65 | -0.0013305 | -0.00568 | -0.016915
-0.64 | -0.0012585 | -0.005605 | -0.01562
-0.63 | -0.001085 | -0.00469 | -0.015925
-0.62 | -0.001083 | -0.004685 | -0.01504
-0.61 | -0.0009525 | -0.004375 | -0.01471
-0.6 | -0.0008995 | -0.004065 | -0.014295
-0.59 | -0.0009635 | -0.00409 | -0.014415
-0.58 | -0.000959 | -0.0038 | -0.01359
-0.57 | -0.0008895 | -0.00363 | -0.012025
-0.56 | -0.0008065 | -0.003375 | -0.01281
-0.55 | -0.0007455 | -0.00322 | -0.01274
-0.54 | -0.0006825 | -0.00326 | -0.01123
-0.53 | -0.0006805 | -0.00285 | -0.011155
-0.52 | -0.000566 | -0.00314 | -0.0104
-0.51 | -0.000518 | -0.003215 | -0.0084
-0.5 | -0.000528 | -0.002595 | -0.00904
-0.49 | -0.000435 | -0.002175 | -0.009395
-0.48 | -0.000334 | -0.002015 | -0.00815
-0.47 | -0.000238 | -0.001825 | -0.006155
-0.46 | -8.95e-05 | -0.00122 | -0.00467
-0.45 | 8.1e-05 | -0.0003 | -0.002615
-0.44 | 0.000334 | 0.00049 | -0.000185
-0.43 | 0.0006855 | 0.00152 | 0.003865
-0.42 | 0.001129 | 0.002685 | 0.00821
-0.41 | 0.001765 | 0.004655 | 0.013555
-0.4 | 0.002652 | 0.00752 | 0.023295
-0.39 | 0.003805 | 0.01132 | 0.03609
-0.38 | 0.005409 | 0.016635 | 0.053665
-0.37 | 0.007624 | 0.02337 | 0.07916
-0.36 | 0.010768 | 0.0329 | 0.1175
-0.35 | 0.0170435 | 0.04665 | 0.16578
-0.34 | 0.023315 | 0.06508 | 0.23305
-0.33 | 0.029825 | 0.09046 | 0.32925
-0.32 | 0.041385 | 0.126425 | 0.455
-0.31 | 0.05789 | 0.186595 | 0.64805
-0.3 | 0.079585 | 0.25625 | 0.91555
-0.29 | 0.108465 | 0.33935 | 1.26635
-0.28 | 0.160855 | 0.47325 | 1.7642
-0.27 | 0.219585 | 0.6524 | 2.4222
-0.26 | 0.28715 | 0.8873 | 3.2995
-0.25 | 0.3913 | 1.21955 | 4.544
-0.24 | 0.5397 | 1.71195 | 6.264
-0.23 | 0.7383 | 2.31755 | 8.4315
-0.22 | 1.00235 | 3.0915 | 11.392
-0.21 | 1.3983 | 4.145 | 15.6445
-0.2 | 1.88655 | 5.5955 | 20.8575
-0.19 | 2.5195 | 7.564 | 27.71
-0.18 | 3.39 | 10.19 | 36.335
-0.17 | 4.514 | 13.5125 | 48.055
-0.16 | 6.0935 | 18.0975 | 62.76
-0.15 | 8.2265 | 24.085 | 81.21
-0.14 | 10.919 | 31.365 | 103.695
-0.13 | 14.35 | 41.08 | 131.965
-0.12 | 19.031 | 53.05 | 163.5
-0.11 | 24.955 | 68.21 | 196.15
-0.1 | 32.905 | 88.095 | 238.45
-0.09 | 42.47 | 109.775 | 282.35
-0.08 | 54.3 | 137.255 | 325.4
-0.07 | 69.39 | 167.755 | 379.85
-0.06 | 86.77 | 205.3 | 432.85
-0.05 | 108.04 | 250.2 | 478.6
-0.04 | 129.245 | 290 | 535.05
-0.03 | 155.955 | 338.75 | 589.1
-0.02 | 190.05 | 393.25 | 640.8
-0.01 | 224.3 | 446.05 | 705.3
0 | 258.8 | 499.9 | 749.65
0.01 | 291.35 | 552.5 | 779
0.02 | 328.65 | 604.6 | 834
0.03 | 362.9 | 655.5 | 886.5
0.04 | 394.8 | 698.1 | 921
0.05 | 425.65 | 748.95 | 956.5
0.06 | 451.8 | 800 | 988
0.07 | 476.5 | 833.5 | 1023.5
0.08 | 491.3 | 867 | 1054.5
0.09 | 502.7 | 899 | 1076.5
0.1 | 501.9 | 933.5 | 1104
0.11 | 511.7 | 970 | 1129.5
0.12 | 521 | 1000 | 1149.5
0.13 | 510.5 | 1010.5 | 1162.5
0.14 | 501.5 | 1030.5 | 1173
0.15 | 492 | 1069.5 | 1186
0.16 | 480.5 | 1081 | 1201
0.17 | 461.5 | 1093.5 | 1208.5
0.18 | 444.5 | 1105 | 1215
0.19 | 430.5 | 1111.5 | 1225
0.2 | 407 | 1137 | 1224.5
0.21 | 386 | 1144 | 1232.5
0.22 | 368 | 1141 | 1234.5
0.23 | 346.5 | 1147.5 | 1230
0.24 | 336.5 | 1159.5 | 1239.5
0.25 | 314 | 1158 | 1226
0.26 | 286 | 1150 | 1218
0.27 | 276 | 1147 | 1220.5
0.28 | 259 | 1142 | 1209.5
0.29 | 246 | 1147 | 1204
0.3 | 232.5 | 1140.5 | 1202.5
0.31 | 210.5 | 1127.5 | 1193.5
0.32 | 199 | 1114 | 1179
0.33 | 197 | 1105 | 1169
0.34 | 181.5 | 1102.5 | 1142.5
0.35 | 166 | 1082 | 1136
0.36 | 157.5 | 1069.5 | 1139.5
0.37 | 139.5 | 1054.5 | 1116
0.38 | 145 | 1029.5 | 1097.5
0.39 | 135 | 1011.5 | 1071.5
0.4 | 112.5 | 992.5 | 1055
0.41 | 114.5 | 973 | 1050
0.42 | 105.5 | 953.5 | 1025.5
0.43 | 104.5 | 930.5 | 998
0.44 | 100 | 900 | 977
0.45 | 83.5 | 877.5 | 961.5
0.46 | 82 | 847.5 | 921.5
0.47 | 91.5 | 816 | 914
0.48 | 85 | 793 | 890
0.49 | 72 | 765.5 | 860
0.5 | 74 | 753 | 880