## IDS-VDS Characteristic (mA-mm)
VGS (V) | VDS = 0.100 V | VDS = 0.500 V | VDS = 0.900 V
-0.75 | 0.00039613 | 0.0017284 | 0.006007
-0.74 | 0.00038028 | 0.0016635 | 0.005777
-0.73 | 0.00035987 | 0.0015921 | 0.005619
-0.72 | 0.00033987 | 0.0015372 | 0.005444
-0.71 | 0.00032513 | 0.0014734 | 0.00526
-0.7 | 0.00031065 | 0.0014185 | 0.00507
-0.69 | 0.00029407 | 0.001362 | 0.0049056
-0.68 | 0.00028256 | 0.0013167 | 0.0047514
-0.67 | 0.00026906 | 0.0012591 | 0.0045943
-0.66 | 0.00025647 | 0.0012157 | 0.0044465
-0.65 | 0.00024329 | 0.0011719 | 0.0042841
-0.64 | 0.00023375 | 0.0011153 | 0.0041433
-0.63 | 0.00022193 | 0.0010773 | 0.0039849
-0.62 | 0.00021124 | 0.0010409 | 0.0038768
-0.61 | 0.00020303 | 0.0010033 | 0.0037397
-0.6 | 0.00019083 | 0.000957 | 0.003617
-0.59 | 0.0001816 | 0.000919 | 0.0035158
-0.58 | 0.00017396 | 0.0008855 | 0.0033896
-0.57 | 0.00016399 | 0.0008485 | 0.0032753
-0.56 | 0.00015601 | 0.0008092 | 0.0031738
-0.55 | 0.00014929 | 0.0007845 | 0.0030623
-0.54 | 0.00014236 | 0.0007535 | 0.0029617
-0.53 | 0.00013705 | 0.0007236 | 0.0028407
-0.52 | 0.00013012 | 0.0006977 | 0.0027561
-0.51 | 0.00012414 | 0.0006707 | 0.0026589
-0.5 | 0.00011939 | 0.0006485 | 0.0025833
-0.49 | 0.00011476 | 0.0006271 | 0.0025081
-0.48 | 0.00011052 | 0.0006079 | 0.0024595
-0.47 | 0.0001085 | 0.0005983 | 0.0024023
-0.46 | 0.00010745 | 0.0005849 | 0.0023513
-0.45 | 0.00010799 | 0.0005787 | 0.002322
-0.44 | 0.00011013 | 0.0005791 | 0.002318
-0.43 | 0.00011528 | 0.0005901 | 0.002366
-0.42 | 0.0001249 | 0.0006162 | 0.0024241
-0.41 | 0.00013973 | 0.0006608 | 0.0025641
-0.4 | 0.00016251 | 0.0007267 | 0.002792
-0.39 | 0.00019671 | 0.0008263 | 0.0031062
-0.38 | 0.00024382 | 0.0009728 | 0.0035801
-0.37 | 0.0003127 | 0.0011819 | 0.0042972
-0.36 | 0.00040719 | 0.0014788 | 0.0053326
-0.35 | 0.0005401 | 0.0018963 | 0.006868
-0.34 | 0.0007643 | 0.0024821 | 0.008967
-0.33 | 0.0010289 | 0.0032989 | 0.011839
-0.32 | 0.0013962 | 0.0044224 | 0.015995
-0.31 | 0.0018943 | 0.00614 | 0.021713
-0.3 | 0.0025868 | 0.008356 | 0.029924
-0.29 | 0.0035652 | 0.011419 | 0.041225
-0.28 | 0.0048894 | 0.01562 | 0.056908
-0.27 | 0.00694 | 0.021517 | 0.07936
-0.26 | 0.009481 | 0.029506 | 0.10813
-0.25 | 0.012983 | 0.040356 | 0.1488
-0.24 | 0.017712 | 0.055413 | 0.20476
-0.23 | 0.02428 | 0.07667 | 0.28094
-0.22 | 0.033026 | 0.10446 | 0.38368
-0.21 | 0.045179 | 0.14168 | 0.52201
-0.2 | 0.06209 | 0.19244 | 0.7084
-0.19 | 0.08432 | 0.261 | 0.9629
-0.18 | 0.11432 | 0.35274 | 1.2941
-0.17 | 0.15488 | 0.47508 | 1.7313
-0.16 | 0.20921 | 0.6377 | 2.3001
-0.15 | 0.28038 | 0.8539 | 3.0488
-0.14 | 0.37658 | 1.1336 | 4.0025
-0.13 | 0.50573 | 1.5057 | 5.1947
-0.12 | 0.6716 | 1.9861 | 6.717
-0.11 | 0.8955 | 2.6141 | 8.538
-0.1 | 1.1903 | 3.3966 | 10.765
-0.09 | 1.5711 | 4.4142 | 13.456
-0.08 | 2.0627 | 5.6935 | 16.573
-0.07 | 2.6748 | 7.249 | 20.119
-0.06 | 3.4698 | 9.169 | 24.215
-0.05 | 4.464 | 11.424 | 28.881
-0.04 | 5.6717 | 14.205 | 34.055
-0.03 | 7.079 | 17.385 | 39.774
-0.02 | 8.839 | 21.108 | 45.874
-0.01 | 10.921 | 25.4 | 52.68
0 | 13.338 | 30.142 | 60.06
0.01 | 16.125 | 35.494 | 67.72
0.02 | 19.186 | 41.234 | 75.78
0.03 | 22.73 | 47.689 | 84.59
0.04 | 26.533 | 54.429 | 93.41
0.05 | 30.615 | 61.71 | 102.88
0.06 | 35.026 | 69.4 | 112.68
0.07 | 39.649 | 77.62 | 122.82
0.08 | 44.502 | 86.08 | 133.25
0.09 | 49.465 | 95.05 | 143.83
0.1 | 54.559 | 104.23 | 154.76
0.11 | 59.53 | 113.62 | 165.98
0.12 | 64.76 | 123.5 | 177.44
0.13 | 69.91 | 133.6 | 188.78
0.14 | 74.92 | 143.78 | 200.56
0.15 | 79.86 | 154.42 | 212.4
0.16 | 84.74 | 164.97 | 224.34
0.17 | 89.48 | 175.83 | 236.5
0.18 | 94.08 | 186.81 | 248.33
0.19 | 98.39 | 197.92 | 260.58
0.2 | 102.5 | 209.11 | 272.87
0.21 | 106.46 | 220.55 | 285.23
0.22 | 110.18 | 231.96 | 297.56
0.23 | 113.93 | 243.37 | 309.66
0.24 | 117.37 | 254.87 | 322.07
0.25 | 120.54 | 266.3 | 334.41
0.26 | 123.5 | 277.87 | 346.6
0.27 | 126.25 | 289.41 | 358.73
0.28 | 128.97 | 300.78 | 370.8
0.29 | 131.52 | 312.31 | 382.92
0.3 | 133.92 | 323.55 | 395.05
0.31 | 136.11 | 334.91 | 406.89
0.32 | 138.27 | 346.11 | 418.46
0.33 | 140.03 | 357.23 | 430.34
0.34 | 142.02 | 368.21 | 441.85
0.35 | 143.78 | 379.04 | 453.34
0.36 | 145.18 | 389.79 | 464.68
0.37 | 146.85 | 400.42 | 475.77
0.38 | 148.21 | 410.76 | 486.84
0.39 | 149.61 | 420.88 | 497.69
0.4 | 150.85 | 430.93 | 508.3
0.41 | 151.88 | 440.76 | 518.65
0.42 | 153.09 | 450.46 | 528.98
0.43 | 154.16 | 459.78 | 539.08
0.44 | 155.21 | 468.73 | 548.98
0.45 | 156.03 | 477.68 | 558.59
0.46 | 157.03 | 486.34 | 568
0.47 | 157.81 | 494.6 | 577
0.48 | 158.71 | 502.62 | 586.2
0.49 | 159.47 | 510.32 | 594.6
0.5 | 159.87 | 517.87 | 603.5

## Tranconductance (mS-mm)
VGS (V) | VDS = 0.100 V | VDS = 0.500 V | VDS = 0.900 V
-0.75 | -0.001585 | -0.00649 | -0.023
-0.74 | -0.001813 | -0.006815 | -0.0194
-0.73 | -0.0020205 | -0.006315 | -0.01665
-0.72 | -0.001737 | -0.005935 | -0.01795
-0.71 | -0.001461 | -0.005935 | -0.0187
-0.7 | -0.001553 | -0.00557 | -0.01772
-0.69 | -0.0014045 | -0.00509 | -0.01593
-0.68 | -0.0012505 | -0.005145 | -0.015565
-0.67 | -0.0013045 | -0.00505 | -0.015245
-0.66 | -0.0012885 | -0.00436 | -0.01551
-0.65 | -0.001136 | -0.00502 | -0.01516
-0.64 | -0.001068 | -0.00473 | -0.01496
-0.63 | -0.0011255 | -0.00372 | -0.013325
-0.62 | -0.000945 | -0.0037 | -0.01226
-0.61 | -0.0010205 | -0.004195 | -0.01299
-0.6 | -0.0010715 | -0.004215 | -0.011195
-0.59 | -0.0008435 | -0.003575 | -0.01137
-0.58 | -0.0008805 | -0.003525 | -0.012025
-0.57 | -0.0008975 | -0.003815 | -0.01079
-0.56 | -0.000735 | -0.0032 | -0.01065
-0.55 | -0.0006825 | -0.002785 | -0.010605
-0.54 | -0.000612 | -0.003045 | -0.01108
-0.53 | -0.000612 | -0.00279 | -0.01028
-0.52 | -0.0006455 | -0.002645 | -0.00909
-0.51 | -0.0005365 | -0.00246 | -0.00864
-0.5 | -0.000469 | -0.00218 | -0.00754
-0.49 | -0.0004435 | -0.00203 | -0.00619
-0.48 | -0.000313 | -0.00144 | -0.00529
-0.47 | -0.0001535 | -0.00115 | -0.00541
-0.46 | -2.55e-05 | -0.00098 | -0.004015
-0.45 | 0.000134 | -0.00029 | -0.001665
-0.44 | 0.0003645 | 0.00057 | 0.0022
-0.43 | 0.0007385 | 0.001855 | 0.005305
-0.42 | 0.0012225 | 0.003535 | 0.009905
-0.41 | 0.0018805 | 0.005525 | 0.018395
-0.4 | 0.002849 | 0.008275 | 0.027105
-0.39 | 0.0040655 | 0.012305 | 0.039405
-0.38 | 0.0057995 | 0.01778 | 0.05955
-0.37 | 0.0081685 | 0.0253 | 0.087625
-0.36 | 0.01137 | 0.03572 | 0.12854
-0.35 | 0.0178555 | 0.050165 | 0.18172
-0.34 | 0.02444 | 0.07013 | 0.24855
-0.33 | 0.031595 | 0.097015 | 0.3514
-0.32 | 0.04327 | 0.142055 | 0.4937
-0.31 | 0.05953 | 0.19668 | 0.69645
-0.3 | 0.083545 | 0.26395 | 0.9756
-0.29 | 0.11513 | 0.3632 | 1.3492
-0.28 | 0.16874 | 0.5049 | 1.90675
-0.27 | 0.22958 | 0.6943 | 2.5611
-0.26 | 0.30215 | 0.94195 | 3.472
-0.25 | 0.41155 | 1.29535 | 4.8315
-0.24 | 0.56485 | 1.8157 | 6.607
-0.23 | 0.7657 | 2.45235 | 8.946
-0.22 | 1.04495 | 3.2505 | 12.0535
-0.21 | 1.4532 | 4.399 | 16.236
-0.2 | 1.95705 | 5.966 | 22.0445
-0.19 | 2.6115 | 8.015 | 29.285
-0.18 | 3.528 | 10.704 | 38.42
-0.17 | 4.7445 | 14.248 | 50.3
-0.16 | 6.275 | 18.941 | 65.875
-0.15 | 8.3685 | 24.795 | 85.12
-0.14 | 11.2675 | 32.59 | 107.295
-0.13 | 14.751 | 42.625 | 135.725
-0.12 | 19.4885 | 55.42 | 167.165
-0.11 | 25.935 | 70.525 | 202.4
-0.1 | 33.78 | 90.005 | 245.9
-0.09 | 43.62 | 114.845 | 290.4
-0.08 | 55.185 | 141.74 | 333.15
-0.07 | 70.355 | 173.775 | 382.1
-0.06 | 89.46 | 208.75 | 438.1
-0.05 | 110.095 | 251.8 | 492
-0.04 | 130.75 | 298.05 | 544.65
-0.03 | 158.365 | 345.15 | 590.95
-0.02 | 192.1 | 400.75 | 645.3
-0.01 | 224.95 | 451.7 | 709.3
0 | 260.2 | 504.7 | 752
0.01 | 292.4 | 554.6 | 786
0.02 | 330.25 | 609.75 | 843.5
0.03 | 367.35 | 659.75 | 881.5
0.04 | 394.25 | 701.05 | 914.5
0.05 | 424.65 | 748.55 | 963.5
0.06 | 451.7 | 795.5 | 997
0.07 | 473.8 | 834 | 1028.5
0.08 | 490.8 | 871.5 | 1050.5
0.09 | 502.85 | 907.5 | 1075.5
0.1 | 503.25 | 928.5 | 1107.5
0.11 | 510.05 | 963.5 | 1134
0.12 | 519 | 999 | 1140
0.13 | 508 | 1014 | 1156
0.14 | 497.5 | 1041 | 1181
0.15 | 491 | 1059.5 | 1189
0.16 | 481 | 1070.5 | 1205
0.17 | 467 | 1092 | 1199.5
0.18 | 445.5 | 1104.5 | 1204
0.19 | 421 | 1115 | 1227
0.2 | 403.5 | 1131.5 | 1232.5
0.21 | 384 | 1142.5 | 1234.5
0.22 | 373.5 | 1141 | 1221.5
0.23 | 359.5 | 1145.5 | 1225.5
0.24 | 330.5 | 1146.5 | 1237.5
0.25 | 306.5 | 1150 | 1226.5
0.26 | 285.5 | 1155.5 | 1216
0.27 | 273.5 | 1145.5 | 1210
0.28 | 263.5 | 1145 | 1209.5
0.29 | 247.5 | 1138.5 | 1212.5
0.3 | 229.5 | 1130 | 1198.5
0.31 | 217.5 | 1128 | 1170.5
0.32 | 196 | 1116 | 1172.5
0.33 | 187.5 | 1105 | 1169.5
0.34 | 187.5 | 1090.5 | 1150
0.35 | 158 | 1079 | 1141.5
0.36 | 153.5 | 1069 | 1121.5
0.37 | 151.5 | 1048.5 | 1108
0.38 | 138 | 1023 | 1096
0.39 | 132 | 1008.5 | 1073
0.4 | 113.5 | 994 | 1048
0.41 | 112 | 976.5 | 1034
0.42 | 114 | 951 | 1021.5
0.43 | 106 | 913.5 | 1000
0.44 | 93.5 | 895 | 975.5
0.45 | 91 | 880.5 | 951
0.46 | 89 | 846 | 920.5
0.47 | 84 | 814 | 910
0.48 | 83 | 786 | 880
0.49 | 58 | 762.5 | 865
0.5 | 40 | 755 | 890