## IDS-VDS Characteristic (mA-mm)
VGS (V) | VDS = 0.100 V | VDS = 0.500 V | VDS = 0.900 V
-0.75 | 0.00039669 | 0.0016857 | 0.005726
-0.74 | 0.00037679 | 0.0016341 | 0.005504
-0.73 | 0.00036051 | 0.0015779 | 0.005347
-0.72 | 0.00034387 | 0.0015103 | 0.005176
-0.71 | 0.0003298 | 0.0014523 | 0.005046
-0.7 | 0.00031473 | 0.0013879 | 0.0048667
-0.69 | 0.0002996 | 0.0013495 | 0.0047041
-0.68 | 0.0002852 | 0.0012894 | 0.0045569
-0.67 | 0.00027153 | 0.0012286 | 0.00441
-0.66 | 0.00026179 | 0.0011888 | 0.0042749
-0.65 | 0.0002494 | 0.0011526 | 0.004115
-0.64 | 0.000236 | 0.0011144 | 0.0039898
-0.63 | 0.00022514 | 0.0010646 | 0.0038637
-0.62 | 0.00021495 | 0.0010229 | 0.0037299
-0.61 | 0.00020523 | 0.0009775 | 0.0036332
-0.6 | 0.00019758 | 0.0009412 | 0.0035043
-0.59 | 0.000188 | 0.000906 | 0.0034011
-0.58 | 0.00017874 | 0.0008676 | 0.0032669
-0.57 | 0.00017224 | 0.0008401 | 0.0031685
-0.56 | 0.0001627 | 0.0008124 | 0.0030742
-0.55 | 0.00015513 | 0.0007788 | 0.0029519
-0.54 | 0.00014796 | 0.0007561 | 0.0028716
-0.53 | 0.00013957 | 0.0007217 | 0.0027751
-0.52 | 0.00013352 | 0.0006985 | 0.0026974
-0.51 | 0.00012668 | 0.0006718 | 0.0025841
-0.5 | 0.00012204 | 0.0006451 | 0.0025241
-0.49 | 0.00011691 | 0.0006238 | 0.002449
-0.48 | 0.0001142 | 0.0006126 | 0.0023944
-0.47 | 0.00011121 | 0.0005979 | 0.002325
-0.46 | 0.00010973 | 0.0005869 | 0.0023134
-0.45 | 0.00011055 | 0.0005805 | 0.0022779
-0.44 | 0.00011212 | 0.0005826 | 0.002286
-0.43 | 0.00011774 | 0.0005922 | 0.0023167
-0.42 | 0.00012669 | 0.0006197 | 0.0023844
-0.41 | 0.00014283 | 0.000661 | 0.0025218
-0.4 | 0.00016493 | 0.0007276 | 0.0027325
-0.39 | 0.00019829 | 0.0008283 | 0.0030786
-0.38 | 0.000246 | 0.0009708 | 0.0035504
-0.37 | 0.00031188 | 0.0011775 | 0.0042484
-0.36 | 0.00040616 | 0.0014686 | 0.0052572
-0.35 | 0.00053755 | 0.0018872 | 0.006753
-0.34 | 0.0007617 | 0.0024576 | 0.008797
-0.33 | 0.0010255 | 0.003264 | 0.011726
-0.32 | 0.001385 | 0.004387 | 0.015763
-0.31 | 0.0018879 | 0.006087 | 0.021516
-0.3 | 0.0025845 | 0.008267 | 0.029527
-0.29 | 0.0035351 | 0.011259 | 0.040777
-0.28 | 0.004858 | 0.015403 | 0.055941
-0.27 | 0.006878 | 0.021089 | 0.07774
-0.26 | 0.009387 | 0.029067 | 0.10716
-0.25 | 0.012776 | 0.039882 | 0.14648
-0.24 | 0.017509 | 0.054657 | 0.20171
-0.23 | 0.023918 | 0.07573 | 0.27659
-0.22 | 0.03267 | 0.10302 | 0.37805
-0.21 | 0.044362 | 0.13968 | 0.51605
-0.2 | 0.06141 | 0.1895 | 0.7007
-0.19 | 0.08294 | 0.25533 | 0.94
-0.18 | 0.1131 | 0.34696 | 1.2729
-0.17 | 0.15198 | 0.46799 | 1.7084
-0.16 | 0.20606 | 0.6287 | 2.2627
-0.15 | 0.27743 | 0.8415 | 3.0097
-0.14 | 0.3731 | 1.1212 | 3.9359
-0.13 | 0.49984 | 1.4901 | 5.1166
-0.12 | 0.6661 | 1.9593 | 6.627
-0.11 | 0.8881 | 2.5798 | 8.43
-0.1 | 1.1741 | 3.3621 | 10.618
-0.09 | 1.5569 | 4.3753 | 13.285
-0.08 | 2.0399 | 5.6168 | 16.347
-0.07 | 2.6596 | 7.164 | 19.941
-0.06 | 3.4348 | 9.061 | 23.968
-0.05 | 4.4234 | 11.348 | 28.603
-0.04 | 5.6289 | 14.067 | 33.734
-0.03 | 7.023 | 17.198 | 39.416
-0.02 | 8.795 | 20.927 | 45.659
-0.01 | 10.843 | 25.184 | 52.237
0 | 13.274 | 29.976 | 59.56
0.01 | 16.045 | 35.246 | 67.34
0.02 | 19.141 | 40.943 | 75.42
0.03 | 22.616 | 47.451 | 84.06
0.04 | 26.445 | 54.235 | 93.16
0.05 | 30.559 | 61.41 | 102.42
0.06 | 34.953 | 69.18 | 112.2
0.07 | 39.646 | 77.3 | 122.4
0.08 | 44.424 | 85.89 | 132.76
0.09 | 49.425 | 94.67 | 143.3
0.1 | 54.495 | 103.86 | 154.26
0.11 | 59.49 | 113.4 | 165.41
0.12 | 64.66 | 123.29 | 176.87
0.13 | 69.83 | 133.24 | 188.53
0.14 | 74.86 | 143.46 | 199.99
0.15 | 79.83 | 154.06 | 211.94
0.16 | 84.76 | 164.81 | 223.94
0.17 | 89.46 | 175.71 | 235.95
0.18 | 93.92 | 186.49 | 248.17
0.19 | 98.28 | 197.69 | 260.19
0.2 | 102.42 | 208.94 | 272.55
0.21 | 106.41 | 220.39 | 284.93
0.22 | 110.17 | 231.86 | 297.2
0.23 | 113.72 | 243.16 | 309.33
0.24 | 117.19 | 254.73 | 321.74
0.25 | 120.32 | 266.29 | 334.02
0.26 | 123.3 | 277.82 | 346.29
0.27 | 126.13 | 289.18 | 358.53
0.28 | 128.73 | 300.66 | 370.46
0.29 | 131.42 | 312.1 | 382.66
0.3 | 133.68 | 323.61 | 394.82
0.31 | 135.8 | 334.88 | 406.6
0.32 | 137.87 | 345.91 | 418.45
0.33 | 139.83 | 357.15 | 430.05
0.34 | 141.71 | 368.15 | 441.73
0.35 | 143.38 | 378.99 | 453.21
0.36 | 144.94 | 389.75 | 464.46
0.37 | 146.45 | 400.31 | 475.65
0.38 | 148.09 | 410.73 | 486.6
0.39 | 149.23 | 420.9 | 497.41
0.4 | 150.5 | 430.92 | 508.06
0.41 | 151.68 | 440.62 | 518.56
0.42 | 152.6 | 450.31 | 528.76
0.43 | 154 | 459.6 | 538.9
0.44 | 154.76 | 468.77 | 548.82
0.45 | 155.6 | 477.52 | 558.43
0.46 | 156.55 | 486.1 | 568.03
0.47 | 157.37 | 494.44 | 576.6
0.48 | 158.25 | 502.42 | 586
0.49 | 158.93 | 510.18 | 594.3
0.5 | 159.54 | 517.64 | 603.1

## Tranconductance (mS-mm)
VGS (V) | VDS = 0.100 V | VDS = 0.500 V | VDS = 0.900 V
-0.75 | -0.00199 | -0.00516 | -0.0222
-0.74 | -0.001809 | -0.00539 | -0.01895
-0.73 | -0.001646 | -0.00619 | -0.0164
-0.72 | -0.0015355 | -0.00628 | -0.01505
-0.71 | -0.001457 | -0.00612 | -0.015465
-0.7 | -0.00151 | -0.00514 | -0.017095
-0.69 | -0.0014765 | -0.004925 | -0.01549
-0.68 | -0.0014035 | -0.006045 | -0.014705
-0.67 | -0.0011705 | -0.00503 | -0.0141
-0.66 | -0.0011065 | -0.0038 | -0.01475
-0.65 | -0.0012895 | -0.00372 | -0.014255
-0.64 | -0.001213 | -0.0044 | -0.012565
-0.63 | -0.0010525 | -0.004575 | -0.012995
-0.62 | -0.0009955 | -0.004355 | -0.011525
-0.61 | -0.0008685 | -0.004085 | -0.01128
-0.6 | -0.0008615 | -0.003575 | -0.011605
-0.59 | -0.000942 | -0.00368 | -0.01187
-0.58 | -0.000788 | -0.003295 | -0.01163
-0.57 | -0.000802 | -0.00276 | -0.009635
-0.56 | -0.0008555 | -0.003065 | -0.01083
-0.55 | -0.000737 | -0.002815 | -0.01013
-0.54 | -0.000778 | -0.002855 | -0.00884
-0.53 | -0.000722 | -0.00288 | -0.00871
-0.52 | -0.0006445 | -0.002495 | -0.00955
-0.51 | -0.000574 | -0.00267 | -0.008665
-0.5 | -0.0004885 | -0.0024 | -0.006755
-0.49 | -0.000392 | -0.001625 | -0.006485
-0.48 | -0.000285 | -0.001295 | -0.0062
-0.47 | -0.0002235 | -0.001285 | -0.00405
-0.46 | -3.3e-05 | -0.00087 | -0.002355
-0.45 | 0.0001195 | -0.000215 | -0.00137
-0.44 | 0.0003595 | 0.000585 | 0.00194
-0.43 | 0.0007285 | 0.001855 | 0.00492
-0.42 | 0.0012545 | 0.00344 | 0.010255
-0.41 | 0.001912 | 0.005395 | 0.017405
-0.4 | 0.002773 | 0.008365 | 0.02784
-0.39 | 0.0040535 | 0.01216 | 0.040895
-0.38 | 0.0056795 | 0.01746 | 0.05849
-0.37 | 0.008008 | 0.02489 | 0.08534
-0.36 | 0.0112835 | 0.035485 | 0.12523
-0.35 | 0.017777 | 0.04945 | 0.17699
-0.34 | 0.0243975 | 0.06884 | 0.24865
-0.33 | 0.031165 | 0.09647 | 0.3483
-0.32 | 0.04312 | 0.14115 | 0.4895
-0.31 | 0.059975 | 0.194 | 0.6882
-0.3 | 0.08236 | 0.2586 | 0.96305
-0.29 | 0.113675 | 0.3568 | 1.3207
-0.28 | 0.167145 | 0.4915 | 1.84815
-0.27 | 0.22645 | 0.6832 | 2.56095
-0.26 | 0.2949 | 0.93965 | 3.437
-0.25 | 0.4061 | 1.2795 | 4.7275
-0.24 | 0.5571 | 1.7924 | 6.5055
-0.23 | 0.75805 | 2.41815 | 8.817
-0.22 | 1.0222 | 3.1975 | 11.973
-0.21 | 1.437 | 4.324 | 16.1325
-0.2 | 1.9289 | 5.7825 | 21.1975
-0.19 | 2.5845 | 7.873 | 28.61
-0.18 | 3.452 | 10.633 | 38.42
-0.17 | 4.648 | 14.087 | 49.49
-0.16 | 6.2725 | 18.6755 | 65.065
-0.15 | 8.352 | 24.625 | 83.66
-0.14 | 11.1205 | 32.43 | 105.345
-0.13 | 14.65 | 41.905 | 134.555
-0.12 | 19.413 | 54.485 | 165.67
-0.11 | 25.4 | 70.14 | 199.55
-0.1 | 33.44 | 89.775 | 242.75
-0.09 | 43.29 | 112.735 | 286.45
-0.08 | 55.135 | 139.435 | 332.8
-0.07 | 69.745 | 172.21 | 381.05
-0.06 | 88.19 | 209.2 | 433.1
-0.05 | 109.705 | 250.3 | 488.3
-0.04 | 129.98 | 292.5 | 540.65
-0.03 | 158.305 | 343 | 596.25
-0.02 | 191 | 399.3 | 641.05
-0.01 | 223.95 | 452.45 | 695.05
0 | 260.1 | 503.1 | 755.15
0.01 | 293.35 | 548.35 | 793
0.02 | 328.55 | 610.25 | 836
0.03 | 365.2 | 664.6 | 887
0.04 | 397.15 | 697.95 | 918
0.05 | 425.4 | 747.25 | 952
0.06 | 454.35 | 794.5 | 999
0.07 | 473.55 | 835.5 | 1028
0.08 | 488.95 | 868.5 | 1045
0.09 | 503.55 | 898.5 | 1075
0.1 | 503.25 | 936.5 | 1105.5
0.11 | 508.25 | 971.5 | 1130.5
0.12 | 517 | 992 | 1156
0.13 | 510 | 1008.5 | 1156
0.14 | 500 | 1041 | 1170.5
0.15 | 495 | 1067.5 | 1197.5
0.16 | 481.5 | 1082.5 | 1200.5
0.17 | 458 | 1084 | 1211.5
0.18 | 441 | 1099 | 1212
0.19 | 425 | 1122.5 | 1219
0.2 | 406.5 | 1135 | 1237
0.21 | 387.5 | 1146 | 1232.5
0.22 | 365.5 | 1138.5 | 1220
0.23 | 351 | 1143.5 | 1227
0.24 | 330 | 1156.5 | 1234.5
0.25 | 305.5 | 1154.5 | 1227.5
0.26 | 290.5 | 1144.5 | 1225.5
0.27 | 271.5 | 1142 | 1208.5
0.28 | 264.5 | 1146 | 1206.5
0.29 | 247.5 | 1147.5 | 1218
0.3 | 219 | 1139 | 1197
0.31 | 209.5 | 1115 | 1181.5
0.32 | 201.5 | 1113.5 | 1172.5
0.33 | 192 | 1112 | 1164
0.34 | 177.5 | 1092 | 1158
0.35 | 161.5 | 1080 | 1136.5
0.36 | 153.5 | 1066 | 1122
0.37 | 157.5 | 1049 | 1107
0.38 | 139 | 1029.5 | 1088
0.39 | 120.5 | 1009.5 | 1073
0.4 | 122.5 | 986 | 1057.5
0.41 | 105 | 969.5 | 1035
0.42 | 116 | 949 | 1017
0.43 | 108 | 923 | 1003
0.44 | 80 | 896 | 976.5
0.45 | 89.5 | 866.5 | 960.5
0.46 | 88.5 | 846 | 908.5
0.47 | 85 | 816 | 898.5
0.48 | 78 | 787 | 885
0.49 | 64.5 | 761 | 855
0.5 | 61 | 746 | 880