## IDS-VDS Characteristic (mA-mm)
VGS (V) | VDS = 0.100 V | VDS = 0.500 V | VDS = 0.900 V
-0.75 | 0.00045015 | 0.0021349 | 0.007799
-0.74 | 0.00042666 | 0.002044 | 0.007566
-0.73 | 0.00040821 | 0.0019782 | 0.007338
-0.72 | 0.0003876 | 0.0018891 | 0.00708
-0.71 | 0.00036945 | 0.0018171 | 0.006854
-0.7 | 0.00035099 | 0.001748 | 0.006611
-0.69 | 0.00033616 | 0.0016683 | 0.006357
-0.68 | 0.00032042 | 0.0016065 | 0.006189
-0.67 | 0.00030154 | 0.0015427 | 0.005979
-0.66 | 0.00028756 | 0.0014816 | 0.005781
-0.65 | 0.00027519 | 0.0014199 | 0.005552
-0.64 | 0.00026014 | 0.0013711 | 0.005383
-0.63 | 0.00024522 | 0.0013093 | 0.00518
-0.62 | 0.00023553 | 0.0012486 | 0.005015
-0.61 | 0.00022366 | 0.0012027 | 0.0048249
-0.6 | 0.00021366 | 0.0011561 | 0.004682
-0.59 | 0.00020319 | 0.0011048 | 0.0045219
-0.58 | 0.00019248 | 0.0010663 | 0.0043366
-0.57 | 0.0001817 | 0.0010215 | 0.0041874
-0.56 | 0.0001733 | 0.0009719 | 0.0040332
-0.55 | 0.000164 | 0.0009343 | 0.0038859
-0.54 | 0.00015673 | 0.0008882 | 0.0037491
-0.53 | 0.00014939 | 0.0008621 | 0.0036432
-0.52 | 0.00014261 | 0.0008261 | 0.0035021
-0.51 | 0.00013671 | 0.00079 | 0.0033852
-0.5 | 0.00012992 | 0.0007638 | 0.0032689
-0.49 | 0.00012408 | 0.0007372 | 0.0031845
-0.48 | 0.00011967 | 0.0007117 | 0.003071
-0.47 | 0.0001153 | 0.0006928 | 0.0029885
-0.46 | 0.00011353 | 0.0006803 | 0.002921
-0.45 | 0.00011258 | 0.0006629 | 0.0028708
-0.44 | 0.00011392 | 0.0006534 | 0.0028462
-0.43 | 0.00011807 | 0.0006583 | 0.0028295
-0.42 | 0.00012649 | 0.0006741 | 0.0028607
-0.41 | 0.00013936 | 0.0007091 | 0.0029608
-0.4 | 0.00016005 | 0.0007612 | 0.0031171
-0.39 | 0.00019042 | 0.0008471 | 0.0033896
-0.38 | 0.00023512 | 0.0009775 | 0.0038055
-0.37 | 0.00029539 | 0.0011624 | 0.0044136
-0.36 | 0.00038232 | 0.0014249 | 0.0053133
-0.35 | 0.00050381 | 0.0017978 | 0.00667
-0.34 | 0.0007155 | 0.0023341 | 0.008526
-0.33 | 0.0009614 | 0.0030728 | 0.011087
-0.32 | 0.0012998 | 0.0041141 | 0.014835
-0.31 | 0.0017676 | 0.0055258 | 0.020092
-0.3 | 0.0024256 | 0.007754 | 0.0275
-0.29 | 0.0033215 | 0.010561 | 0.03772
-0.28 | 0.0045746 | 0.014423 | 0.051997
-0.27 | 0.006476 | 0.01981 | 0.07214
-0.26 | 0.008865 | 0.027202 | 0.09933
-0.25 | 0.012124 | 0.037415 | 0.13644
-0.24 | 0.016581 | 0.051006 | 0.18813
-0.23 | 0.022759 | 0.07118 | 0.25818
-0.22 | 0.031088 | 0.09664 | 0.35375
-0.21 | 0.042466 | 0.13178 | 0.48225
-0.2 | 0.0582 | 0.17793 | 0.6578
-0.19 | 0.0792 | 0.2425 | 0.8889
-0.18 | 0.10756 | 0.33027 | 1.2025
-0.17 | 0.14629 | 0.44587 | 1.6167
-0.16 | 0.1973 | 0.5985 | 2.1604
-0.15 | 0.26665 | 0.8027 | 2.8469
-0.14 | 0.35901 | 1.0782 | 3.7601
-0.13 | 0.48197 | 1.4246 | 4.9046
-0.12 | 0.6438 | 1.8933 | 6.359
-0.11 | 0.8587 | 2.4846 | 8.096
-0.1 | 1.1425 | 3.259 | 10.268
-0.09 | 1.5142 | 4.2363 | 12.866
-0.08 | 1.9919 | 5.4585 | 15.891
-0.07 | 2.5874 | 6.966 | 19.446
-0.06 | 3.369 | 8.828 | 23.399
-0.05 | 4.3398 | 11.085 | 27.996
-0.04 | 5.5288 | 13.726 | 33.095
-0.03 | 6.926 | 16.919 | 38.679
-0.02 | 8.638 | 20.574 | 44.782
-0.01 | 10.723 | 24.745 | 51.444
0 | 13.137 | 29.545 | 58.7
0.01 | 15.906 | 34.756 | 66.45
0.02 | 18.953 | 40.55 | 74.45
0.03 | 22.502 | 46.973 | 83.14
0.04 | 26.276 | 53.75 | 92.09
0.05 | 30.363 | 60.95 | 101.38
0.06 | 34.783 | 68.73 | 111.19
0.07 | 39.418 | 76.77 | 121.26
0.08 | 44.28 | 85.37 | 131.69
0.09 | 49.247 | 94.21 | 142.22
0.1 | 54.313 | 103.34 | 153.2
0.11 | 59.36 | 113 | 164.28
0.12 | 64.55 | 122.68 | 175.83
0.13 | 69.67 | 132.76 | 187.4
0.14 | 74.76 | 143.06 | 198.81
0.15 | 79.71 | 153.57 | 210.78
0.16 | 84.67 | 164.33 | 222.86
0.17 | 89.38 | 175.09 | 234.81
0.18 | 93.94 | 186.09 | 246.96
0.19 | 98.24 | 197.35 | 259.03
0.2 | 102.38 | 208.53 | 271.36
0.21 | 106.37 | 219.79 | 283.82
0.22 | 110.22 | 231.37 | 296.1
0.23 | 113.95 | 242.82 | 308.34
0.24 | 117.27 | 254.21 | 320.76
0.25 | 120.44 | 266.05 | 333.12
0.26 | 123.41 | 277.26 | 345.35
0.27 | 126.15 | 288.9 | 357.63
0.28 | 129.05 | 300.42 | 369.53
0.29 | 131.56 | 311.8 | 381.76
0.3 | 133.99 | 323.38 | 393.93
0.31 | 136.14 | 334.61 | 405.81
0.32 | 138.15 | 345.85 | 417.75
0.33 | 140.17 | 357.07 | 429.42
0.34 | 142.08 | 368.06 | 441.13
0.35 | 143.83 | 378.89 | 452.58
0.36 | 145.38 | 389.69 | 463.99
0.37 | 146.97 | 400.45 | 475.21
0.38 | 148.29 | 410.84 | 486.26
0.39 | 149.8 | 421.14 | 497.12
0.4 | 151 | 431.03 | 507.78
0.41 | 151.95 | 441 | 518.35
0.42 | 153.38 | 450.69 | 528.66
0.43 | 154.33 | 460.12 | 538.87
0.44 | 155.41 | 469.27 | 548.85
0.45 | 156.33 | 478.11 | 558.52
0.46 | 157.03 | 486.86 | 568.19
0.47 | 158.03 | 495.28 | 577
0.48 | 158.94 | 503.38 | 586.2
0.49 | 159.71 | 511.15 | 595
0.5 | 160.19 | 518.71 | 603.7

## Tranconductance (mS-mm)
VGS (V) | VDS = 0.100 V | VDS = 0.500 V | VDS = 0.900 V
-0.75 | -0.002349 | -0.00909 | -0.0233
-0.74 | -0.002097 | -0.007835 | -0.02305
-0.73 | -0.001953 | -0.007745 | -0.0243
-0.72 | -0.001938 | -0.008055 | -0.0242
-0.71 | -0.0018305 | -0.007055 | -0.02345
-0.7 | -0.0016645 | -0.00744 | -0.02485
-0.69 | -0.0015285 | -0.007075 | -0.0211
-0.68 | -0.001731 | -0.00628 | -0.0189
-0.67 | -0.001643 | -0.006245 | -0.0204
-0.66 | -0.0013175 | -0.00614 | -0.02135
-0.65 | -0.001371 | -0.005525 | -0.0199
-0.64 | -0.0014985 | -0.00553 | -0.0186
-0.63 | -0.0012305 | -0.006125 | -0.0184
-0.62 | -0.001078 | -0.00533 | -0.017755
-0.61 | -0.0010935 | -0.004625 | -0.01665
-0.6 | -0.0010235 | -0.004895 | -0.01515
-0.59 | -0.001059 | -0.00449 | -0.01727
-0.58 | -0.0010745 | -0.004165 | -0.016725
-0.57 | -0.000959 | -0.00472 | -0.01517
-0.56 | -0.000885 | -0.00436 | -0.015075
-0.55 | -0.0008285 | -0.004185 | -0.014205
-0.54 | -0.0007305 | -0.00361 | -0.012135
-0.53 | -0.000706 | -0.003105 | -0.01235
-0.52 | -0.000634 | -0.003605 | -0.0129
-0.51 | -0.0006345 | -0.003115 | -0.01166
-0.5 | -0.0006315 | -0.00264 | -0.010035
-0.49 | -0.0005125 | -0.002605 | -0.009895
-0.48 | -0.000439 | -0.00222 | -0.0098
-0.47 | -0.000307 | -0.00157 | -0.0075
-0.46 | -0.000136 | -0.001495 | -0.005885
-0.45 | 1.95e-05 | -0.001345 | -0.00374
-0.44 | 0.0002745 | -0.00023 | -0.002065
-0.43 | 0.0006285 | 0.001035 | 0.000725
-0.42 | 0.0010645 | 0.00254 | 0.006565
-0.41 | 0.001678 | 0.004355 | 0.01282
-0.4 | 0.002553 | 0.0069 | 0.02144
-0.39 | 0.0037535 | 0.010815 | 0.03442
-0.38 | 0.0052485 | 0.015765 | 0.0512
-0.37 | 0.00736 | 0.02237 | 0.07539
-0.36 | 0.010421 | 0.03177 | 0.11282
-0.35 | 0.016659 | 0.04546 | 0.160635
-0.34 | 0.0228795 | 0.06375 | 0.22085
-0.33 | 0.029215 | 0.089 | 0.31545
-0.32 | 0.04031 | 0.12265 | 0.45025
-0.31 | 0.05629 | 0.181995 | 0.63325
-0.3 | 0.077695 | 0.25176 | 0.8814
-0.29 | 0.10745 | 0.33345 | 1.22485
-0.28 | 0.157725 | 0.46245 | 1.721
-0.27 | 0.21452 | 0.63895 | 2.36665
-0.26 | 0.2824 | 0.88025 | 3.215
-0.25 | 0.3858 | 1.1902 | 4.44
-0.24 | 0.53175 | 1.68825 | 6.087
-0.23 | 0.72535 | 2.2817 | 8.281
-0.22 | 0.98535 | 3.03 | 11.2035
-0.21 | 1.3556 | 4.0645 | 15.2025
-0.2 | 1.8367 | 5.536 | 20.3325
-0.19 | 2.468 | 7.617 | 27.235
-0.18 | 3.3545 | 10.1685 | 36.39
-0.17 | 4.487 | 13.4115 | 47.895
-0.16 | 6.018 | 17.8415 | 61.51
-0.15 | 8.0855 | 23.985 | 79.985
-0.14 | 10.766 | 31.095 | 102.885
-0.13 | 14.2395 | 40.755 | 129.945
-0.12 | 18.8365 | 53 | 159.57
-0.11 | 24.935 | 68.285 | 195.45
-0.1 | 32.775 | 87.585 | 238.5
-0.09 | 42.47 | 109.975 | 281.15
-0.08 | 53.66 | 136.485 | 329
-0.07 | 68.855 | 168.475 | 375.4
-0.06 | 87.62 | 205.95 | 427.5
-0.05 | 107.99 | 244.9 | 484.8
-0.04 | 129.31 | 291.7 | 534.15
-0.03 | 155.46 | 342.4 | 584.35
-0.02 | 189.85 | 391.3 | 638.25
-0.01 | 224.95 | 448.55 | 695.9
0 | 259.15 | 500.55 | 750.3
0.01 | 290.8 | 550.25 | 787.5
0.02 | 329.8 | 610.85 | 834.5
0.03 | 366.15 | 660 | 882
0.04 | 393.05 | 698.85 | 912
0.05 | 425.35 | 749 | 955
0.06 | 452.75 | 791 | 994
0.07 | 474.85 | 832 | 1025
0.08 | 491.45 | 872 | 1048
0.09 | 501.65 | 898.5 | 1075.5
0.1 | 505.65 | 939.5 | 1103
0.11 | 511.85 | 967 | 1131.5
0.12 | 515.5 | 988 | 1156
0.13 | 510.5 | 1019 | 1149
0.14 | 502 | 1040.5 | 1169
0.15 | 495.5 | 1063.5 | 1202.5
0.16 | 483.5 | 1076 | 1201.5
0.17 | 463.5 | 1088 | 1205
0.18 | 443 | 1113 | 1211
0.19 | 422 | 1122 | 1220
0.2 | 406.5 | 1122 | 1239.5
0.21 | 392 | 1142 | 1237
0.22 | 379 | 1151.5 | 1226
0.23 | 352.5 | 1142 | 1233
0.24 | 324.5 | 1161.5 | 1239
0.25 | 307 | 1152.5 | 1229.5
0.26 | 285.5 | 1142.5 | 1225.5
0.27 | 282 | 1158 | 1209
0.28 | 270.5 | 1145 | 1206.5
0.29 | 247 | 1148 | 1220
0.3 | 229 | 1140.5 | 1202.5
0.31 | 208 | 1123.5 | 1191
0.32 | 201.5 | 1123 | 1180.5
0.33 | 196.5 | 1110.5 | 1169
0.34 | 183 | 1091 | 1158
0.35 | 165 | 1081.5 | 1143
0.36 | 157 | 1078 | 1131.5
0.37 | 145.5 | 1057.5 | 1113.5
0.38 | 141.5 | 1034.5 | 1095.5
0.39 | 135.5 | 1009.5 | 1076
0.4 | 107.5 | 993 | 1061.5
0.41 | 119 | 983 | 1044
0.42 | 119 | 956 | 1026
0.43 | 101.5 | 929 | 1009.5
0.44 | 100 | 899.5 | 982.5
0.45 | 81 | 879.5 | 967
0.46 | 85 | 858.5 | 924
0.47 | 95.5 | 826 | 900.5
0.48 | 84 | 793.5 | 900
0.49 | 62.5 | 766.5 | 875
0.5 | 48 | 756 | 870