## IDS-VDS Characteristic (mA-mm)
VGS (V) | VDS = 0.100 V | VDS = 0.500 V | VDS = 0.900 V
-0.75 | 0.00037661 | 0.0016347 | 0.005616
-0.74 | 0.00036194 | 0.0015634 | 0.005423
-0.73 | 0.00034152 | 0.0015071 | 0.005264
-0.72 | 0.00032677 | 0.0014578 | 0.005041
-0.71 | 0.00031242 | 0.0014043 | 0.0048936
-0.7 | 0.00029925 | 0.0013519 | 0.0047327
-0.69 | 0.00028672 | 0.0012947 | 0.004588
-0.68 | 0.00027168 | 0.0012543 | 0.0044601
-0.67 | 0.00025848 | 0.0012074 | 0.004303
-0.66 | 0.00024909 | 0.0011421 | 0.0041635
-0.65 | 0.00023682 | 0.0011056 | 0.0040326
-0.64 | 0.00022434 | 0.0010664 | 0.0038969
-0.63 | 0.00021549 | 0.0010238 | 0.0037594
-0.62 | 0.00020398 | 0.0009848 | 0.0036343
-0.61 | 0.0001948 | 0.0009468 | 0.0034892
-0.6 | 0.00018474 | 0.0009136 | 0.003398
-0.59 | 0.00017604 | 0.0008757 | 0.0032842
-0.58 | 0.00016804 | 0.0008377 | 0.0031838
-0.57 | 0.00016024 | 0.0008076 | 0.0030779
-0.56 | 0.00015369 | 0.0007752 | 0.0029764
-0.55 | 0.00014576 | 0.0007442 | 0.0028979
-0.54 | 0.00013898 | 0.0007228 | 0.0027829
-0.53 | 0.00013362 | 0.0006927 | 0.0026934
-0.52 | 0.00012711 | 0.0006653 | 0.0026099
-0.51 | 0.00012127 | 0.0006456 | 0.0025268
-0.5 | 0.00011696 | 0.0006266 | 0.0024441
-0.49 | 0.00011284 | 0.0006033 | 0.0023682
-0.48 | 0.00010977 | 0.0005907 | 0.0023187
-0.47 | 0.00010797 | 0.0005784 | 0.0022902
-0.46 | 0.00010683 | 0.0005693 | 0.0022412
-0.45 | 0.00010725 | 0.0005673 | 0.0022367
-0.44 | 0.00011197 | 0.0005746 | 0.0022468
-0.43 | 0.00011897 | 0.0005908 | 0.0023085
-0.42 | 0.00013014 | 0.0006227 | 0.0023968
-0.41 | 0.00014826 | 0.0006761 | 0.0025736
-0.4 | 0.00017449 | 0.0007546 | 0.0028131
-0.39 | 0.0002122 | 0.0008734 | 0.0032142
-0.38 | 0.00026729 | 0.0010438 | 0.0037877
-0.37 | 0.00034224 | 0.0012811 | 0.0046071
-0.36 | 0.00045014 | 0.0016195 | 0.005818
-0.35 | 0.0006111 | 0.0020819 | 0.007464
-0.34 | 0.0008226 | 0.0027389 | 0.009872
-0.33 | 0.0011075 | 0.0036652 | 0.013211
-0.32 | 0.0015093 | 0.0049442 | 0.017914
-0.31 | 0.0020605 | 0.006845 | 0.024417
-0.3 | 0.0028273 | 0.009322 | 0.033488
-0.29 | 0.003871 | 0.012719 | 0.046319
-0.28 | 0.0053213 | 0.017322 | 0.06435
-0.27 | 0.007635 | 0.02389 | 0.08767
-0.26 | 0.010407 | 0.03272 | 0.12099
-0.25 | 0.014174 | 0.044795 | 0.16655
-0.24 | 0.019351 | 0.06172 | 0.22847
-0.23 | 0.02648 | 0.0842 | 0.31186
-0.22 | 0.035863 | 0.11441 | 0.42393
-0.21 | 0.048889 | 0.15618 | 0.576
-0.2 | 0.06738 | 0.21054 | 0.7808
-0.19 | 0.09153 | 0.28438 | 1.0551
-0.18 | 0.12332 | 0.3853 | 1.4122
-0.17 | 0.16725 | 0.51737 | 1.8977
-0.16 | 0.22466 | 0.6942 | 2.5105
-0.15 | 0.30218 | 0.9251 | 3.3003
-0.14 | 0.4064 | 1.2354 | 4.3337
-0.13 | 0.54295 | 1.6269 | 5.592
-0.12 | 0.7215 | 2.1457 | 7.206
-0.11 | 0.9583 | 2.8144 | 9.136
-0.1 | 1.2685 | 3.6595 | 11.466
-0.09 | 1.6757 | 4.7292 | 14.311
-0.08 | 2.1924 | 6.049 | 17.44
-0.07 | 2.8429 | 7.697 | 21.241
-0.06 | 3.6758 | 9.712 | 25.475
-0.05 | 4.7124 | 12.161 | 30.29
-0.04 | 5.916 | 14.965 | 35.519
-0.03 | 7.473 | 18.292 | 41.341
-0.02 | 9.274 | 22.145 | 47.689
-0.01 | 11.434 | 26.475 | 54.56
0 | 13.943 | 31.408 | 61.98
0.01 | 16.779 | 36.864 | 69.82
0.02 | 19.919 | 42.761 | 77.97
0.03 | 23.532 | 49.296 | 86.79
0.04 | 27.388 | 56.294 | 95.91
0.05 | 31.561 | 63.51 | 105.41
0.06 | 36.022 | 71.39 | 115.28
0.07 | 40.69 | 79.68 | 125.34
0.08 | 45.581 | 88.33 | 135.85
0.09 | 50.569 | 97.27 | 146.69
0.1 | 55.625 | 106.51 | 157.59
0.11 | 60.63 | 115.99 | 168.86
0.12 | 65.88 | 125.95 | 180.14
0.13 | 71.03 | 136.05 | 191.86
0.14 | 76.08 | 146.37 | 203.54
0.15 | 80.99 | 156.87 | 215.39
0.16 | 85.85 | 167.57 | 227.39
0.17 | 90.54 | 178.48 | 239.41
0.18 | 95.04 | 189.5 | 251.53
0.19 | 99.35 | 200.68 | 263.69
0.2 | 103.49 | 211.96 | 275.98
0.21 | 107.47 | 223.24 | 288.23
0.22 | 111.21 | 234.8 | 300.6
0.23 | 114.89 | 246.17 | 312.83
0.24 | 118.16 | 257.58 | 325.14
0.25 | 121.32 | 269.23 | 337.58
0.26 | 124.3 | 280.66 | 349.57
0.27 | 127.05 | 292.18 | 361.83
0.28 | 129.85 | 303.57 | 373.97
0.29 | 132.28 | 315.03 | 385.95
0.3 | 134.58 | 326.38 | 398.05
0.31 | 136.79 | 337.69 | 409.81
0.32 | 138.79 | 348.82 | 421.59
0.33 | 140.84 | 359.97 | 433.35
0.34 | 142.62 | 370.94 | 444.89
0.35 | 144.27 | 381.67 | 456.1
0.36 | 145.85 | 392.36 | 467.44
0.37 | 147.58 | 403 | 478.61
0.38 | 148.84 | 413.32 | 489.56
0.39 | 150.17 | 423.5 | 500.41
0.4 | 151.42 | 433.34 | 510.81
0.41 | 152.4 | 443.09 | 521.27
0.42 | 153.84 | 452.73 | 531.61
0.43 | 154.72 | 462.08 | 541.59
0.44 | 155.62 | 471 | 551.39
0.45 | 156.61 | 479.81 | 560.92
0.46 | 157.43 | 488.41 | 570.3
0.47 | 158.37 | 496.64 | 579.1
0.48 | 159.11 | 504.6 | 588.2
0.49 | 159.79 | 512.24 | 597.2
0.5 | 160.53 | 519.68 | 605.4

## Tranconductance (mS-mm)
VGS (V) | VDS = 0.100 V | VDS = 0.500 V | VDS = 0.900 V
-0.75 | -0.001467 | -0.00713 | -0.0193
-0.74 | -0.0017545 | -0.00638 | -0.0176
-0.73 | -0.0017585 | -0.00528 | -0.0191
-0.72 | -0.001455 | -0.00514 | -0.01852
-0.71 | -0.001376 | -0.005295 | -0.015415
-0.7 | -0.001285 | -0.00548 | -0.01528
-0.69 | -0.0013785 | -0.00488 | -0.01363
-0.68 | -0.001412 | -0.004365 | -0.01425
-0.67 | -0.0011295 | -0.00561 | -0.01483
-0.66 | -0.001083 | -0.00509 | -0.01352
-0.65 | -0.0012375 | -0.003785 | -0.01333
-0.64 | -0.0010665 | -0.00409 | -0.01366
-0.63 | -0.001018 | -0.00408 | -0.01313
-0.62 | -0.0010345 | -0.00385 | -0.01351
-0.61 | -0.000962 | -0.00356 | -0.011815
-0.6 | -0.000938 | -0.003555 | -0.01025
-0.59 | -0.000835 | -0.003795 | -0.01071
-0.58 | -0.00079 | -0.003405 | -0.010315
-0.57 | -0.0007175 | -0.003125 | -0.01037
-0.56 | -0.000724 | -0.00317 | -0.009
-0.55 | -0.0007355 | -0.00262 | -0.009675
-0.54 | -0.000607 | -0.002575 | -0.010225
-0.53 | -0.0005935 | -0.002875 | -0.00865
-0.52 | -0.0006175 | -0.002355 | -0.00833
-0.51 | -0.0005075 | -0.001935 | -0.00829
-0.5 | -0.0004215 | -0.002115 | -0.00793
-0.49 | -0.0003595 | -0.001795 | -0.00627
-0.48 | -0.0002435 | -0.001245 | -0.0039
-0.47 | -0.000147 | -0.00107 | -0.003875
-0.46 | -3.6e-05 | -0.000555 | -0.002675
-0.45 | 0.000257 | 0.000265 | 0.00028
-0.44 | 0.000586 | 0.001175 | 0.00359
-0.43 | 0.0009085 | 0.002405 | 0.0075
-0.42 | 0.0014645 | 0.004265 | 0.013255
-0.41 | 0.0022175 | 0.006595 | 0.020815
-0.4 | 0.003197 | 0.009865 | 0.03203
-0.39 | 0.00464 | 0.01446 | 0.04873
-0.38 | 0.006502 | 0.020385 | 0.069645
-0.37 | 0.0091425 | 0.028785 | 0.101515
-0.36 | 0.013443 | 0.04004 | 0.142845
-0.35 | 0.018623 | 0.05597 | 0.2027
-0.34 | 0.02482 | 0.079165 | 0.28735
-0.33 | 0.034335 | 0.110265 | 0.4021
-0.32 | 0.04765 | 0.15899 | 0.5603
-0.31 | 0.0659 | 0.21889 | 0.7787
-0.3 | 0.090525 | 0.2937 | 1.0951
-0.29 | 0.1247 | 0.4 | 1.5431
-0.28 | 0.1882 | 0.55855 | 2.06755
-0.27 | 0.254285 | 0.7699 | 2.832
-0.26 | 0.32695 | 1.04525 | 3.944
-0.25 | 0.4472 | 1.45 | 5.374
-0.24 | 0.6153 | 1.97025 | 7.2655
-0.23 | 0.8256 | 2.6345 | 9.773
-0.22 | 1.12045 | 3.599 | 13.207
-0.21 | 1.57585 | 4.8065 | 17.8435
-0.2 | 2.13205 | 6.41 | 23.955
-0.19 | 2.797 | 8.738 | 31.57
-0.18 | 3.786 | 11.6495 | 42.13
-0.17 | 5.067 | 15.445 | 54.915
-0.16 | 6.7465 | 20.3865 | 70.13
-0.15 | 9.087 | 27.06 | 91.16
-0.14 | 12.0385 | 35.09 | 114.585
-0.13 | 15.755 | 45.515 | 143.615
-0.12 | 20.7675 | 59.375 | 177.2
-0.11 | 27.35 | 75.69 | 213
-0.1 | 35.87 | 95.74 | 258.75
-0.09 | 46.195 | 119.475 | 298.7
-0.08 | 58.36 | 148.39 | 346.5
-0.07 | 74.17 | 183.15 | 401.75
-0.06 | 93.475 | 223.2 | 452.45
-0.05 | 112.01 | 262.65 | 502.2
-0.04 | 138.03 | 306.55 | 552.55
-0.03 | 167.9 | 359 | 608.5
-0.02 | 198.05 | 409.15 | 660.95
-0.01 | 233.45 | 463.15 | 714.55
0 | 267.25 | 519.45 | 763
0.01 | 298.8 | 567.65 | 799.5
0.02 | 337.65 | 621.6 | 848.5
0.03 | 373.45 | 676.65 | 897
0.04 | 401.45 | 710.7 | 931
0.05 | 431.7 | 754.8 | 968.5
0.06 | 456.45 | 808.5 | 996.5
0.07 | 477.95 | 847 | 1028.5
0.08 | 493.95 | 879.5 | 1067.5
0.09 | 502.2 | 909 | 1087
0.1 | 503.05 | 936 | 1108.5
0.11 | 512.75 | 972 | 1127.5
0.12 | 520 | 1003 | 1150
0.13 | 510 | 1021 | 1170
0.14 | 498 | 1041 | 1176.5
0.15 | 488.5 | 1060 | 1192.5
0.16 | 477.5 | 1080.5 | 1201
0.17 | 459.5 | 1096.5 | 1207
0.18 | 440.5 | 1110 | 1214
0.19 | 422.5 | 1123 | 1222.5
0.2 | 406 | 1128 | 1227
0.21 | 386 | 1142 | 1231
0.22 | 371 | 1146.5 | 1230
0.23 | 347.5 | 1139 | 1227
0.24 | 321.5 | 1153 | 1237.5
0.25 | 307 | 1154 | 1221.5
0.26 | 286.5 | 1147.5 | 1212.5
0.27 | 277.5 | 1145.5 | 1220
0.28 | 261.5 | 1142.5 | 1206
0.29 | 236.5 | 1140.5 | 1204
0.3 | 225.5 | 1133 | 1193
0.31 | 210.5 | 1122 | 1177
0.32 | 202.5 | 1114 | 1177
0.33 | 191.5 | 1106 | 1165
0.34 | 171.5 | 1085 | 1137.5
0.35 | 161.5 | 1071 | 1127.5
0.36 | 165.5 | 1066.5 | 1125.5
0.37 | 149.5 | 1048 | 1106
0.38 | 129.5 | 1025 | 1090
0.39 | 129 | 1001 | 1062.5
0.4 | 111.5 | 979.5 | 1043
0.41 | 121 | 969.5 | 1040
0.42 | 116 | 949.5 | 1016
0.43 | 89 | 913.5 | 989
0.44 | 94.5 | 886.5 | 966.5
0.45 | 90.5 | 870.5 | 945.5
0.46 | 88 | 841.5 | 909
0.47 | 84 | 809.5 | 895
0.48 | 71 | 780 | 905
0.49 | 71 | 754 | 860
0.5 | 74 | 744 | 820