## IDS-VDS Characteristic (mA-mm)
VGS (V) | VDS = 0.100 V | VDS = 0.500 V | VDS = 0.900 V
-0.75 | 0.0003122 | 0.0012229 | 0.0040178
-0.74 | 0.00030088 | 0.00118 | 0.0038908
-0.73 | 0.00028438 | 0.0011395 | 0.0037695
-0.72 | 0.00027152 | 0.0010965 | 0.0036684
-0.71 | 0.00025835 | 0.0010616 | 0.0035435
-0.7 | 0.00024763 | 0.0010182 | 0.0034249
-0.69 | 0.00023653 | 0.000975 | 0.0033263
-0.68 | 0.00022577 | 0.0009539 | 0.0032219
-0.67 | 0.00021638 | 0.0009089 | 0.0031347
-0.66 | 0.00020603 | 0.0008796 | 0.0030251
-0.65 | 0.00019708 | 0.0008458 | 0.002926
-0.64 | 0.00018739 | 0.0008143 | 0.0028547
-0.63 | 0.00017868 | 0.0007914 | 0.002745
-0.62 | 0.00017137 | 0.0007587 | 0.0026575
-0.61 | 0.0001613 | 0.0007304 | 0.0025847
-0.6 | 0.00015422 | 0.0007054 | 0.0024999
-0.59 | 0.00014797 | 0.0006809 | 0.0024206
-0.58 | 0.0001414 | 0.0006565 | 0.0023381
-0.57 | 0.00013499 | 0.0006303 | 0.0022568
-0.56 | 0.00012901 | 0.0006067 | 0.0021826
-0.55 | 0.00012425 | 0.000587 | 0.0021125
-0.54 | 0.0001184 | 0.0005688 | 0.0020521
-0.53 | 0.00011375 | 0.0005491 | 0.0019982
-0.52 | 0.00010908 | 0.0005282 | 0.001948
-0.51 | 0.00010478 | 0.0005138 | 0.0018989
-0.5 | 0.00010164 | 0.0005028 | 0.0018405
-0.49 | 9.87e-05 | 0.00048802 | 0.0018098
-0.48 | 9.667e-05 | 0.00047853 | 0.0017746
-0.47 | 9.578e-05 | 0.00047242 | 0.0017578
-0.46 | 9.727e-05 | 0.00047385 | 0.0017676
-0.45 | 0.00010035 | 0.00048166 | 0.0017889
-0.44 | 0.00010614 | 0.00049999 | 0.0018482
-0.43 | 0.00011635 | 0.00053068 | 0.0019455
-0.42 | 0.00013138 | 0.0005868 | 0.0021002
-0.41 | 0.0001539 | 0.0006563 | 0.0023351
-0.4 | 0.00018617 | 0.0007607 | 0.0027082
-0.39 | 0.00023254 | 0.000912 | 0.0032355
-0.38 | 0.00029788 | 0.0011266 | 0.0039815
-0.37 | 0.0003863 | 0.0014202 | 0.0050404
-0.36 | 0.00051278 | 0.0018399 | 0.00656
-0.35 | 0.0007204 | 0.0024127 | 0.008685
-0.34 | 0.0009711 | 0.0032206 | 0.011695
-0.33 | 0.0013101 | 0.0043463 | 0.015859
-0.32 | 0.0017825 | 0.006026 | 0.021553
-0.31 | 0.0024302 | 0.00816 | 0.029684
-0.3 | 0.0033246 | 0.011088 | 0.040781
-0.29 | 0.0045309 | 0.01513 | 0.056183
-0.28 | 0.006395 | 0.020734 | 0.07756
-0.27 | 0.008724 | 0.028426 | 0.10656
-0.26 | 0.01189 | 0.038832 | 0.14643
-0.25 | 0.016147 | 0.053182 | 0.19895
-0.24 | 0.022024 | 0.07325 | 0.27261
-0.23 | 0.030037 | 0.09917 | 0.37205
-0.22 | 0.040814 | 0.13433 | 0.50243
-0.21 | 0.055333 | 0.18186 | 0.6815
-0.2 | 0.0761 | 0.24545 | 0.924
-0.19 | 0.10284 | 0.33134 | 1.2303
-0.18 | 0.13895 | 0.44558 | 1.6568
-0.17 | 0.18702 | 0.5999 | 2.188
-0.16 | 0.25106 | 0.7961 | 2.886
-0.15 | 0.33656 | 1.0581 | 3.7805
-0.14 | 0.45047 | 1.4001 | 4.9245
-0.13 | 0.5981 | 1.8477 | 6.337
-0.12 | 0.7947 | 2.4255 | 8.096
-0.11 | 1.0465 | 3.1539 | 10.177
-0.1 | 1.3861 | 4.0803 | 12.684
-0.09 | 1.8227 | 5.2743 | 15.653
-0.08 | 2.3697 | 6.711 | 19.126
-0.07 | 3.0729 | 8.472 | 23.105
-0.06 | 3.939 | 10.606 | 27.472
-0.05 | 5.038 | 13.201 | 32.516
-0.04 | 6.313 | 16.203 | 38.054
-0.03 | 7.904 | 19.75 | 44.036
-0.02 | 9.771 | 23.658 | 50.645
-0.01 | 12.029 | 28.276 | 57.58
0 | 14.602 | 33.386 | 65.2
0.01 | 17.52 | 38.946 | 73.26
0.02 | 20.762 | 44.917 | 81.6
0.03 | 24.36 | 51.661 | 90.6
0.04 | 28.302 | 58.6 | 99.75
0.05 | 32.511 | 66.24 | 109.49
0.06 | 36.985 | 74.14 | 119.39
0.07 | 41.745 | 82.52 | 129.71
0.08 | 46.663 | 91.34 | 140.24
0.09 | 51.665 | 100.15 | 151.04
0.1 | 56.729 | 109.53 | 162.06
0.11 | 61.71 | 119.16 | 173.4
0.12 | 66.87 | 129.2 | 184.91
0.13 | 72.11 | 139.28 | 196.31
0.14 | 77.15 | 149.61 | 208.13
0.15 | 82.14 | 160.19 | 220
0.16 | 86.97 | 171.01 | 232.02
0.17 | 91.56 | 181.9 | 244.21
0.18 | 95.91 | 192.76 | 256.03
0.19 | 100.29 | 203.99 | 268.3
0.2 | 104.41 | 215.22 | 280.57
0.21 | 108.37 | 226.62 | 292.85
0.22 | 112.12 | 238.05 | 305.07
0.23 | 115.51 | 249.25 | 317.35
0.24 | 118.81 | 260.83 | 329.55
0.25 | 122 | 272.36 | 341.84
0.26 | 124.94 | 283.75 | 354.09
0.27 | 127.79 | 295.25 | 365.86
0.28 | 130.55 | 306.53 | 378.07
0.29 | 132.82 | 317.9 | 390.07
0.3 | 135.05 | 329.26 | 401.98
0.31 | 137.26 | 340.48 | 413.78
0.32 | 139.26 | 351.41 | 425.23
0.33 | 141.44 | 362.52 | 437
0.34 | 143.08 | 373.4 | 448.42
0.35 | 144.58 | 384.16 | 459.61
0.36 | 146.17 | 394.78 | 470.78
0.37 | 147.71 | 405.15 | 481.81
0.38 | 149.25 | 415.4 | 492.64
0.39 | 150.37 | 425.5 | 503.28
0.4 | 151.42 | 435.25 | 513.71
0.41 | 152.6 | 444.91 | 523.85
0.42 | 153.96 | 454.36 | 534.1
0.43 | 154.89 | 463.5 | 543.99
0.44 | 155.71 | 472.46 | 553.64
0.45 | 156.59 | 481.12 | 563.13
0.46 | 157.39 | 489.51 | 572.3
0.47 | 158.55 | 497.58 | 581.4
0.48 | 159.05 | 505.39 | 589.8
0.49 | 159.61 | 512.92 | 598.2
0.5 | 160.51 | 520.16 | 606.6

## Tranconductance (mS-mm)
VGS (V) | VDS = 0.100 V | VDS = 0.500 V | VDS = 0.900 V
-0.75 | -0.001132 | -0.00429 | -0.0127
-0.74 | -0.001391 | -0.00417 | -0.012415
-0.73 | -0.001468 | -0.004175 | -0.01112
-0.72 | -0.0013015 | -0.003895 | -0.0113
-0.71 | -0.0011945 | -0.003915 | -0.012175
-0.7 | -0.001091 | -0.00433 | -0.01086
-0.69 | -0.001093 | -0.003215 | -0.01015
-0.68 | -0.0010075 | -0.003305 | -0.00958
-0.67 | -0.000987 | -0.003715 | -0.00984
-0.66 | -0.000965 | -0.003155 | -0.010435
-0.65 | -0.000932 | -0.003265 | -0.00852
-0.64 | -0.00092 | -0.00272 | -0.00905
-0.63 | -0.000801 | -0.00278 | -0.00986
-0.62 | -0.000869 | -0.00305 | -0.008015
-0.61 | -0.0008575 | -0.002665 | -0.00788
-0.6 | -0.0006665 | -0.002475 | -0.008205
-0.59 | -0.000641 | -0.002445 | -0.00809
-0.58 | -0.000649 | -0.00253 | -0.00819
-0.57 | -0.0006195 | -0.00249 | -0.007775
-0.56 | -0.000537 | -0.002165 | -0.007215
-0.55 | -0.0005305 | -0.001895 | -0.006525
-0.54 | -0.000525 | -0.001895 | -0.005715
-0.53 | -0.000466 | -0.00203 | -0.005205
-0.52 | -0.0004485 | -0.001765 | -0.004965
-0.51 | -0.000372 | -0.00127 | -0.005375
-0.5 | -0.000304 | -0.001289 | -0.004455
-0.49 | -0.0002485 | -0.0012135 | -0.003295
-0.48 | -0.000146 | -0.00078 | -0.0026
-0.47 | 3e-05 | -0.000234 | -0.00035
-0.46 | 0.0002285 | 0.000462 | 0.001555
-0.45 | 0.0004435 | 0.001307 | 0.00403
-0.44 | 0.0008 | 0.002451 | 0.00783
-0.43 | 0.001262 | 0.0043405 | 0.0126
-0.42 | 0.0018775 | 0.006281 | 0.01948
-0.41 | 0.0027395 | 0.008695 | 0.0304
-0.4 | 0.003932 | 0.012785 | 0.04502
-0.39 | 0.0055855 | 0.018295 | 0.063665
-0.38 | 0.007688 | 0.02541 | 0.090245
-0.37 | 0.010745 | 0.035665 | 0.128925
-0.36 | 0.016705 | 0.049625 | 0.18223
-0.35 | 0.022916 | 0.069035 | 0.25675
-0.34 | 0.029485 | 0.09668 | 0.3587
-0.33 | 0.04057 | 0.14027 | 0.4929
-0.32 | 0.056005 | 0.190685 | 0.69125
-0.31 | 0.077105 | 0.2531 | 0.9614
-0.3 | 0.105035 | 0.3485 | 1.32495
-0.29 | 0.15352 | 0.4823 | 1.83895
-0.28 | 0.209655 | 0.6648 | 2.51885
-0.27 | 0.27475 | 0.9049 | 3.4435
-0.26 | 0.37115 | 1.2378 | 4.6195
-0.25 | 0.5067 | 1.7209 | 6.309
-0.24 | 0.6945 | 2.2994 | 8.655
-0.23 | 0.9395 | 3.054 | 11.491
-0.22 | 1.2648 | 4.1345 | 15.4725
-0.21 | 1.7643 | 5.556 | 21.0785
-0.2 | 2.37535 | 7.474 | 27.44
-0.19 | 3.1425 | 10.0065 | 36.64
-0.18 | 4.209 | 13.428 | 47.885
-0.17 | 5.6055 | 17.526 | 61.46
-0.16 | 7.477 | 22.91 | 79.625
-0.15 | 9.9705 | 30.2 | 101.925
-0.14 | 13.077 | 39.48 | 127.825
-0.13 | 17.2115 | 51.27 | 158.575
-0.12 | 22.42 | 65.31 | 192
-0.11 | 29.57 | 82.74 | 229.4
-0.1 | 38.81 | 106.02 | 273.8
-0.09 | 49.18 | 131.535 | 322.1
-0.08 | 62.51 | 159.885 | 372.6
-0.07 | 78.465 | 194.75 | 417.3
-0.06 | 98.255 | 236.45 | 470.55
-0.05 | 118.7 | 279.85 | 529.1
-0.04 | 143.3 | 327.45 | 576
-0.03 | 172.9 | 372.75 | 629.55
-0.02 | 206.25 | 426.3 | 677.2
-0.01 | 241.55 | 486.4 | 727.75
0 | 274.55 | 533.5 | 784
0.01 | 308 | 576.55 | 820
0.02 | 342 | 635.75 | 867
0.03 | 377 | 684.15 | 907.5
0.04 | 407.55 | 728.95 | 944.5
0.05 | 434.15 | 777 | 982
0.06 | 461.7 | 814 | 1011
0.07 | 483.9 | 860 | 1042.5
0.08 | 496 | 881.5 | 1066.5
0.09 | 503.3 | 909.5 | 1091
0.1 | 502.25 | 950.5 | 1118
0.11 | 507.05 | 983.5 | 1142.5
0.12 | 520 | 1006 | 1145.5
0.13 | 514 | 1020.5 | 1161
0.14 | 501.5 | 1045.5 | 1184.5
0.15 | 491 | 1070 | 1194.5
0.16 | 471 | 1085.5 | 1210.5
0.17 | 447 | 1087.5 | 1200.5
0.18 | 436.5 | 1104.5 | 1204.5
0.19 | 425 | 1123 | 1227
0.2 | 404 | 1131.5 | 1227.5
0.21 | 385.5 | 1141.5 | 1225
0.22 | 357 | 1131.5 | 1225
0.23 | 334.5 | 1139 | 1224
0.24 | 324.5 | 1155.5 | 1224.5
0.25 | 306.5 | 1146 | 1227
0.26 | 289.5 | 1144.5 | 1201
0.27 | 280.5 | 1139 | 1199
0.28 | 251.5 | 1132.5 | 1210.5
0.29 | 225 | 1136.5 | 1195.5
0.3 | 222 | 1129 | 1185.5
0.31 | 210.5 | 1107.5 | 1162.5
0.32 | 209 | 1102 | 1161
0.33 | 191 | 1099.5 | 1159.5
0.34 | 157 | 1082 | 1130.5
0.35 | 154.5 | 1069 | 1118
0.36 | 156.5 | 1049.5 | 1110
0.37 | 154 | 1031 | 1093
0.38 | 133 | 1017.5 | 1073.5
0.39 | 108.5 | 992.5 | 1053.5
0.4 | 111.5 | 970.5 | 1028.5
0.41 | 127 | 955.5 | 1019.5
0.42 | 114.5 | 929.5 | 1007
0.43 | 87.5 | 905 | 977
0.44 | 85 | 881 | 957
0.45 | 84 | 852.5 | 933
0.46 | 98 | 823 | 913.5
0.47 | 83 | 794 | 875
0.48 | 53 | 767 | 840
0.49 | 73 | 738.5 | 840
0.5 | 90 | 724 | 840