## IDS-VDS Characteristic (mA-mm)
VGS (V) | VDS = 0.100 V | VDS = 0.500 V | VDS = 0.900 V
-0.75 | 0.00031153 | 0.0012089 | 0.0038316
-0.74 | 0.00029864 | 0.0011623 | 0.003721
-0.73 | 0.00028494 | 0.001126 | 0.0036073
-0.72 | 0.00027328 | 0.0010829 | 0.0034953
-0.71 | 0.00025938 | 0.0010398 | 0.0033952
-0.7 | 0.00024838 | 0.0010019 | 0.0032792
-0.69 | 0.00023883 | 0.000982 | 0.00317
-0.68 | 0.00022883 | 0.0009459 | 0.0030796
-0.67 | 0.00021698 | 0.0009037 | 0.0029772
-0.66 | 0.00020781 | 0.0008823 | 0.0028872
-0.65 | 0.00019818 | 0.0008469 | 0.0028305
-0.64 | 0.00018923 | 0.0008161 | 0.0027396
-0.63 | 0.00018021 | 0.0007867 | 0.0026462
-0.62 | 0.00017344 | 0.0007599 | 0.0025633
-0.61 | 0.00016542 | 0.0007323 | 0.0024927
-0.6 | 0.00015829 | 0.0006986 | 0.0024045
-0.59 | 0.00015174 | 0.0006738 | 0.0023116
-0.58 | 0.00014579 | 0.0006577 | 0.0022445
-0.57 | 0.00013892 | 0.0006292 | 0.0021863
-0.56 | 0.00013305 | 0.0006076 | 0.0021201
-0.55 | 0.00012757 | 0.0005906 | 0.0020503
-0.54 | 0.00012199 | 0.0005704 | 0.0019875
-0.53 | 0.00011639 | 0.0005526 | 0.0019379
-0.52 | 0.00011214 | 0.0005337 | 0.0018802
-0.51 | 0.00010745 | 0.000519 | 0.0018307
-0.5 | 0.00010264 | 0.0005077 | 0.0017933
-0.49 | 0.00010067 | 0.0004943 | 0.0017669
-0.48 | 9.914e-05 | 0.00048618 | 0.0017351
-0.47 | 9.862e-05 | 0.00048404 | 0.0017137
-0.46 | 0.00010021 | 0.00048419 | 0.0017365
-0.45 | 0.00010425 | 0.00049647 | 0.0017593
-0.44 | 0.00011089 | 0.00051493 | 0.001831
-0.43 | 0.00012171 | 0.00054844 | 0.0019484
-0.42 | 0.00013803 | 0.0006031 | 0.0021232
-0.41 | 0.00016182 | 0.0006811 | 0.0023997
-0.4 | 0.00019658 | 0.0007949 | 0.0027899
-0.39 | 0.00024598 | 0.0009621 | 0.0033739
-0.38 | 0.00031487 | 0.0011953 | 0.0041669
-0.37 | 0.00041085 | 0.0015072 | 0.0053219
-0.36 | 0.00054468 | 0.0019634 | 0.00701
-0.35 | 0.0007653 | 0.0025845 | 0.009306
-0.34 | 0.0010292 | 0.0034476 | 0.01246
-0.33 | 0.0013898 | 0.00464 | 0.016975
-0.32 | 0.0018853 | 0.006444 | 0.023094
-0.31 | 0.0025573 | 0.0087 | 0.031554
-0.3 | 0.0035018 | 0.011865 | 0.043529
-0.29 | 0.0047866 | 0.016179 | 0.06024
-0.28 | 0.006726 | 0.022079 | 0.0825
-0.27 | 0.009143 | 0.030309 | 0.1137
-0.26 | 0.01245 | 0.04112 | 0.15428
-0.25 | 0.016956 | 0.056247 | 0.21057
-0.24 | 0.023083 | 0.07718 | 0.28838
-0.23 | 0.03126 | 0.10512 | 0.38928
-0.22 | 0.042536 | 0.14151 | 0.5285
-0.21 | 0.05808 | 0.19146 | 0.7119
-0.2 | 0.07843 | 0.25813 | 0.9613
-0.19 | 0.10574 | 0.34649 | 1.2917
-0.18 | 0.14283 | 0.46576 | 1.7136
-0.17 | 0.1922 | 0.6223 | 2.2684
-0.16 | 0.25826 | 0.8313 | 2.9874
-0.15 | 0.34464 | 1.0986 | 3.9115
-0.14 | 0.46304 | 1.4585 | 5.063
-0.13 | 0.6151 | 1.9198 | 6.5
-0.12 | 0.8174 | 2.5107 | 8.298
-0.11 | 1.0769 | 3.2567 | 10.424
-0.1 | 1.4196 | 4.218 | 13.001
-0.09 | 1.8621 | 5.4237 | 16.068
-0.08 | 2.4253 | 6.894 | 19.45
-0.07 | 3.1276 | 8.71 | 23.452
-0.06 | 4.0155 | 10.855 | 27.965
-0.05 | 5.1165 | 13.468 | 32.984
-0.04 | 6.405 | 16.531 | 38.563
-0.03 | 8.021 | 20.045 | 44.54
-0.02 | 9.901 | 24.079 | 51.119
-0.01 | 12.156 | 28.655 | 58.28
0 | 14.755 | 33.81 | 65.97
0.01 | 17.679 | 39.426 | 74
0.02 | 20.903 | 45.521 | 82.4
0.03 | 24.586 | 52.072 | 91.34
0.04 | 28.494 | 59.24 | 100.6
0.05 | 32.719 | 66.55 | 110.34
0.06 | 37.233 | 74.69 | 120.31
0.07 | 41.907 | 83.07 | 130.45
0.08 | 46.842 | 91.75 | 141.2
0.09 | 51.85 | 100.86 | 151.96
0.1 | 56.938 | 110.11 | 163.03
0.11 | 61.95 | 119.78 | 174.31
0.12 | 67.16 | 129.85 | 185.71
0.13 | 72.27 | 139.95 | 197.36
0.14 | 77.33 | 150.14 | 209.15
0.15 | 82.26 | 160.82 | 220.98
0.16 | 87.09 | 171.57 | 233.08
0.17 | 91.68 | 182.47 | 244.99
0.18 | 96.13 | 193.56 | 257.1
0.19 | 100.4 | 204.46 | 269.27
0.2 | 104.46 | 215.76 | 281.5
0.21 | 108.38 | 227.25 | 293.71
0.22 | 112.12 | 238.54 | 305.98
0.23 | 115.68 | 250.07 | 318.28
0.24 | 118.91 | 261.37 | 330.42
0.25 | 122.02 | 272.97 | 342.83
0.26 | 124.98 | 284.41 | 354.7
0.27 | 127.65 | 295.84 | 366.87
0.28 | 130.46 | 307.07 | 378.91
0.29 | 132.8 | 318.44 | 390.82
0.3 | 135.04 | 329.85 | 402.87
0.31 | 137.21 | 341 | 414.41
0.32 | 139.17 | 352.07 | 426.14
0.33 | 141.16 | 362.95 | 437.75
0.34 | 142.92 | 373.9 | 449.22
0.35 | 144.48 | 384.67 | 460.35
0.36 | 146 | 395.19 | 471.54
0.37 | 147.65 | 405.76 | 482.56
0.38 | 148.93 | 415.76 | 493.34
0.39 | 150.18 | 425.93 | 504.03
0.4 | 151.35 | 435.65 | 514.19
0.41 | 152.38 | 445.29 | 524.64
0.42 | 153.73 | 454.72 | 534.75
0.43 | 154.61 | 463.91 | 544.64
0.44 | 155.44 | 472.72 | 554.29
0.45 | 156.39 | 481.3 | 563.58
0.46 | 157.14 | 489.8 | 572.8
0.47 | 158.11 | 497.76 | 581.6
0.48 | 158.76 | 505.6 | 590.6
0.49 | 159.46 | 513.06 | 598.8
0.5 | 160.07 | 520.26 | 607.1

## Tranconductance (mS-mm)
VGS (V) | VDS = 0.100 V | VDS = 0.500 V | VDS = 0.900 V
-0.75 | -0.001289 | -0.00466 | -0.01106
-0.74 | -0.0013295 | -0.004145 | -0.011215
-0.73 | -0.001268 | -0.00397 | -0.011285
-0.72 | -0.001278 | -0.00431 | -0.010605
-0.71 | -0.001245 | -0.00405 | -0.010805
-0.7 | -0.0010275 | -0.00289 | -0.01126
-0.69 | -0.0009775 | -0.0028 | -0.00998
-0.68 | -0.0010925 | -0.003915 | -0.00964
-0.67 | -0.001051 | -0.00318 | -0.00962
-0.66 | -0.00094 | -0.00284 | -0.007335
-0.65 | -0.000929 | -0.00331 | -0.00738
-0.64 | -0.0008985 | -0.00301 | -0.009215
-0.63 | -0.0007895 | -0.00281 | -0.008815
-0.62 | -0.0007395 | -0.00272 | -0.007675
-0.61 | -0.0007575 | -0.003065 | -0.00794
-0.6 | -0.000684 | -0.002925 | -0.009055
-0.59 | -0.000625 | -0.002045 | -0.008
-0.58 | -0.000641 | -0.00223 | -0.006265
-0.57 | -0.000637 | -0.002505 | -0.00622
-0.56 | -0.0005675 | -0.00193 | -0.0068
-0.55 | -0.000553 | -0.00186 | -0.00663
-0.54 | -0.000559 | -0.0019 | -0.00562
-0.53 | -0.0004925 | -0.001835 | -0.005365
-0.52 | -0.000447 | -0.00168 | -0.00536
-0.51 | -0.000475 | -0.0013 | -0.004345
-0.5 | -0.000339 | -0.001235 | -0.00319
-0.49 | -0.000175 | -0.001076 | -0.00291
-0.48 | -0.0001025 | -0.000513 | -0.00266
-0.47 | 5.35e-05 | -9.95e-05 | 7e-05
-0.46 | 0.0002815 | 0.0006215 | 0.00228
-0.45 | 0.000534 | 0.001537 | 0.004725
-0.44 | 0.000873 | 0.0025985 | 0.009455
-0.43 | 0.001357 | 0.0044085 | 0.01461
-0.42 | 0.0020055 | 0.006633 | 0.022565
-0.41 | 0.0029275 | 0.00959 | 0.033335
-0.4 | 0.004208 | 0.01405 | 0.04871
-0.39 | 0.0059145 | 0.02002 | 0.06885
-0.38 | 0.0082435 | 0.027255 | 0.0974
-0.37 | 0.0114905 | 0.038405 | 0.142155
-0.36 | 0.0177225 | 0.053865 | 0.199205
-0.35 | 0.024226 | 0.07421 | 0.2725
-0.34 | 0.031225 | 0.102775 | 0.38345
-0.33 | 0.042805 | 0.14982 | 0.5317
-0.32 | 0.058375 | 0.203 | 0.72895
-0.31 | 0.080825 | 0.27105 | 1.02175
-0.3 | 0.111465 | 0.37395 | 1.4343
-0.29 | 0.16121 | 0.5107 | 1.94855
-0.28 | 0.21782 | 0.7065 | 2.673
-0.27 | 0.2862 | 0.95205 | 3.589
-0.26 | 0.39065 | 1.2969 | 4.8435
-0.25 | 0.53165 | 1.803 | 6.705
-0.24 | 0.7152 | 2.44365 | 8.9355
-0.23 | 0.97265 | 3.2165 | 12.006
-0.22 | 1.341 | 4.317 | 16.131
-0.21 | 1.7947 | 5.831 | 21.64
-0.2 | 2.383 | 7.7515 | 28.99
-0.19 | 3.22 | 10.3815 | 37.615
-0.18 | 4.323 | 13.7905 | 48.835
-0.17 | 5.7715 | 18.277 | 63.69
-0.16 | 7.622 | 23.815 | 82.155
-0.15 | 10.239 | 31.36 | 103.78
-0.14 | 13.523 | 41.06 | 129.425
-0.13 | 17.718 | 52.61 | 161.75
-0.12 | 23.09 | 66.845 | 196.2
-0.11 | 30.11 | 85.365 | 235.15
-0.1 | 39.26 | 108.35 | 282.2
-0.09 | 50.285 | 133.8 | 322.45
-0.08 | 63.275 | 164.315 | 369.2
-0.07 | 79.51 | 198.05 | 425.75
-0.06 | 99.445 | 237.9 | 476.6
-0.05 | 119.475 | 283.8 | 529.9
-0.04 | 145.225 | 328.85 | 577.8
-0.03 | 174.8 | 377.4 | 627.8
-0.02 | 206.75 | 430.5 | 687
-0.01 | 242.7 | 486.55 | 742.55
0 | 276.15 | 538.55 | 786
0.01 | 307.4 | 585.55 | 821.5
0.02 | 345.35 | 632.3 | 867
0.03 | 379.55 | 685.95 | 910
0.04 | 406.65 | 723.9 | 950
0.05 | 436.95 | 772.5 | 985.5
0.06 | 459.4 | 826 | 1005.5
0.07 | 480.45 | 853 | 1044.5
0.08 | 497.15 | 889.5 | 1075.5
0.09 | 504.8 | 918 | 1091.5
0.1 | 505 | 946 | 1117.5
0.11 | 511.1 | 987 | 1134
0.12 | 516 | 1008.5 | 1152.5
0.13 | 508.5 | 1014.5 | 1172
0.14 | 499.5 | 1043.5 | 1181
0.15 | 488 | 1071.5 | 1196.5
0.16 | 471 | 1082.5 | 1200.5
0.17 | 452 | 1099.5 | 1201
0.18 | 436 | 1099.5 | 1214
0.19 | 416.5 | 1110 | 1220
0.2 | 399 | 1139.5 | 1222
0.21 | 383 | 1139 | 1224
0.22 | 365 | 1141 | 1228.5
0.23 | 339.5 | 1141.5 | 1222
0.24 | 317 | 1145 | 1227.5
0.25 | 303.5 | 1152 | 1214
0.26 | 281.5 | 1143.5 | 1202
0.27 | 274 | 1133 | 1210.5
0.28 | 257.5 | 1130 | 1197.5
0.29 | 229 | 1139 | 1198
0.3 | 220.5 | 1128 | 1179.5
0.31 | 206.5 | 1111 | 1163.5
0.32 | 197.5 | 1097.5 | 1167
0.33 | 187.5 | 1091.5 | 1154
0.34 | 166 | 1086 | 1130
0.35 | 154 | 1064.5 | 1116
0.36 | 158.5 | 1054.5 | 1110.5
0.37 | 146.5 | 1028.5 | 1090
0.38 | 126.5 | 1008.5 | 1073.5
0.39 | 121 | 994.5 | 1042.5
0.4 | 110 | 968 | 1030.5
0.41 | 119 | 953.5 | 1028
0.42 | 111.5 | 931 | 1000
0.43 | 85.5 | 900 | 977
0.44 | 89 | 869.5 | 947
0.45 | 85 | 854 | 925.5
0.46 | 86 | 823 | 901
0.47 | 81 | 790 | 890
0.48 | 67.5 | 765 | 860
0.49 | 65.5 | 733 | 825
0.5 | 61 | 720 | 830