## IDS-VDS Characteristic (mA-mm)
VGS (V) | VDS = 0.100 V | VDS = 0.500 V | VDS = 0.900 V
-0.75 | 0.00030964 | 0.001209 | 0.00394
-0.74 | 0.00029617 | 0.0011694 | 0.0038363
-0.73 | 0.00028046 | 0.0011155 | 0.0036835
-0.72 | 0.00027042 | 0.0010854 | 0.0035864
-0.71 | 0.00025842 | 0.0010424 | 0.0034814
-0.7 | 0.00024787 | 0.0010055 | 0.0033633
-0.69 | 0.00023485 | 0.0009705 | 0.0032589
-0.68 | 0.00022575 | 0.0009333 | 0.0031626
-0.67 | 0.00021494 | 0.0009034 | 0.003075
-0.66 | 0.00020703 | 0.0008705 | 0.002986
-0.65 | 0.00019727 | 0.00084 | 0.0028752
-0.64 | 0.00018838 | 0.0008122 | 0.0027979
-0.63 | 0.00017883 | 0.0007845 | 0.0027072
-0.62 | 0.00017187 | 0.0007551 | 0.0026332
-0.61 | 0.00016447 | 0.0007255 | 0.0025439
-0.6 | 0.00015565 | 0.0006953 | 0.002447
-0.59 | 0.00014916 | 0.0006757 | 0.0023875
-0.58 | 0.00014236 | 0.0006518 | 0.0023083
-0.57 | 0.00013654 | 0.0006267 | 0.0022253
-0.56 | 0.00013069 | 0.0006027 | 0.0021579
-0.55 | 0.0001248 | 0.0005862 | 0.0020908
-0.54 | 0.0001195 | 0.0005651 | 0.0020297
-0.53 | 0.000114 | 0.0005437 | 0.001978
-0.52 | 0.00011012 | 0.0005293 | 0.0019234
-0.51 | 0.000105 | 0.0005118 | 0.0018717
-0.5 | 0.00010148 | 0.00049897 | 0.0018325
-0.49 | 9.942e-05 | 0.00048772 | 0.0017987
-0.48 | 9.84e-05 | 0.00047978 | 0.001774
-0.47 | 9.842e-05 | 0.00047719 | 0.0017566
-0.46 | 9.952e-05 | 0.0004787 | 0.0017733
-0.45 | 0.00010359 | 0.00049176 | 0.001812
-0.44 | 0.00011022 | 0.00051162 | 0.0018701
-0.43 | 0.00012122 | 0.00054398 | 0.0019885
-0.42 | 0.00013761 | 0.0006054 | 0.0021721
-0.41 | 0.00016238 | 0.0006836 | 0.0024591
-0.4 | 0.00019787 | 0.0008009 | 0.0028601
-0.39 | 0.00024891 | 0.0009641 | 0.0034339
-0.38 | 0.00031916 | 0.0012021 | 0.0042653
-0.37 | 0.0004172 | 0.0015359 | 0.0054508
-0.36 | 0.00055253 | 0.0019969 | 0.007216
-0.35 | 0.0007775 | 0.0026262 | 0.009514
-0.34 | 0.0010449 | 0.0035266 | 0.012805
-0.33 | 0.0014136 | 0.0047434 | 0.017395
-0.32 | 0.0019171 | 0.006578 | 0.023843
-0.31 | 0.002613 | 0.008866 | 0.032598
-0.3 | 0.0035631 | 0.012126 | 0.044922
-0.29 | 0.0048754 | 0.016558 | 0.06193
-0.28 | 0.006842 | 0.022612 | 0.08474
-0.27 | 0.009334 | 0.031011 | 0.11642
-0.26 | 0.012669 | 0.042327 | 0.15921
-0.25 | 0.017237 | 0.05796 | 0.21781
-0.24 | 0.023417 | 0.07878 | 0.29574
-0.23 | 0.03174 | 0.1066 | 0.40099
-0.22 | 0.043209 | 0.14422 | 0.54578
-0.21 | 0.0587 | 0.19516 | 0.7358
-0.2 | 0.07942 | 0.26356 | 0.9897
-0.19 | 0.10701 | 0.35468 | 1.3256
-0.18 | 0.14484 | 0.47487 | 1.7666
-0.17 | 0.19382 | 0.6371 | 2.3346
-0.16 | 0.2608 | 0.8468 | 3.079
-0.15 | 0.34886 | 1.1256 | 4.0259
-0.14 | 0.46664 | 1.4917 | 5.1864
-0.13 | 0.6234 | 1.9579 | 6.697
-0.12 | 0.8262 | 2.5606 | 8.486
-0.11 | 1.0954 | 3.3179 | 10.646
-0.1 | 1.4371 | 4.2965 | 13.239
-0.09 | 1.8868 | 5.5187 | 16.352
-0.08 | 2.4549 | 7.015 | 19.825
-0.07 | 3.1712 | 8.837 | 23.854
-0.06 | 4.0571 | 11.029 | 28.382
-0.05 | 5.1734 | 13.689 | 33.488
-0.04 | 6.465 | 16.747 | 39.128
-0.03 | 8.066 | 20.354 | 45.091
-0.02 | 10.008 | 24.365 | 51.735
-0.01 | 12.209 | 28.984 | 58.92
0 | 14.841 | 34.196 | 66.7
0.01 | 17.779 | 39.777 | 74.7
0.02 | 21.049 | 45.945 | 83.19
0.03 | 24.649 | 52.541 | 92.08
0.04 | 28.65 | 59.65 | 101.4
0.05 | 32.861 | 67.18 | 111.1
0.06 | 37.318 | 75.16 | 121.08
0.07 | 42.104 | 83.55 | 131.43
0.08 | 46.952 | 92.35 | 141.98
0.09 | 51.981 | 101.25 | 152.92
0.1 | 56.98 | 110.68 | 163.89
0.11 | 62.11 | 120.31 | 175.17
0.12 | 67.34 | 130.27 | 186.59
0.13 | 72.46 | 140.54 | 198.34
0.14 | 77.44 | 150.71 | 210.01
0.15 | 82.34 | 161.32 | 221.88
0.16 | 87.13 | 172.16 | 234
0.17 | 91.76 | 183 | 245.78
0.18 | 96.29 | 193.98 | 258.06
0.19 | 100.54 | 205.06 | 270.16
0.2 | 104.68 | 216.35 | 282.35
0.21 | 108.45 | 227.73 | 294.72
0.22 | 112.08 | 239.17 | 306.84
0.23 | 115.67 | 250.44 | 319.03
0.24 | 118.94 | 261.95 | 331.26
0.25 | 122.28 | 273.53 | 343.59
0.26 | 125.04 | 284.93 | 355.47
0.27 | 127.69 | 296.4 | 367.7
0.28 | 130.31 | 307.57 | 379.68
0.29 | 132.82 | 318.94 | 391.65
0.3 | 135.2 | 330.31 | 403.72
0.31 | 137.33 | 341.49 | 415.28
0.32 | 139.19 | 352.54 | 427.01
0.33 | 141.02 | 363.48 | 438.62
0.34 | 143.08 | 374.38 | 450.02
0.35 | 144.63 | 385.08 | 461.27
0.36 | 146.21 | 395.64 | 472.34
0.37 | 147.57 | 405.98 | 483.43
0.38 | 148.75 | 416.27 | 494.25
0.39 | 150.38 | 426.31 | 504.84
0.4 | 151.55 | 436.08 | 515.16
0.41 | 152.6 | 445.78 | 525.47
0.42 | 153.52 | 455.04 | 535.68
0.43 | 154.48 | 464.21 | 545.42
0.44 | 155.65 | 473.18 | 555.17
0.45 | 156.55 | 481.75 | 564.38
0.46 | 157.19 | 490.18 | 573.9
0.47 | 157.93 | 498.13 | 582.4
0.48 | 158.95 | 505.99 | 591.1
0.49 | 159.6 | 513.45 | 599.8
0.5 | 160.23 | 520.69 | 608

## Tranconductance (mS-mm)
VGS (V) | VDS = 0.100 V | VDS = 0.500 V | VDS = 0.900 V
-0.75 | -0.001347 | -0.00396 | -0.01037
-0.74 | -0.001459 | -0.004675 | -0.012825
-0.73 | -0.0012875 | -0.0042 | -0.012495
-0.72 | -0.001102 | -0.003655 | -0.010105
-0.71 | -0.0011275 | -0.003995 | -0.011155
-0.7 | -0.0011785 | -0.003595 | -0.011125
-0.69 | -0.001106 | -0.00361 | -0.010035
-0.68 | -0.0009955 | -0.003355 | -0.009195
-0.67 | -0.000936 | -0.00314 | -0.00883
-0.66 | -0.0008835 | -0.00317 | -0.00999
-0.65 | -0.0009325 | -0.002915 | -0.009405
-0.64 | -0.000922 | -0.002775 | -0.0084
-0.63 | -0.0008255 | -0.002855 | -0.008235
-0.62 | -0.000718 | -0.00295 | -0.008165
-0.61 | -0.000811 | -0.00299 | -0.00931
-0.6 | -0.0007655 | -0.00249 | -0.00782
-0.59 | -0.0006645 | -0.002175 | -0.006935
-0.58 | -0.000631 | -0.00245 | -0.00811
-0.57 | -0.0005835 | -0.002455 | -0.00752
-0.56 | -0.000587 | -0.002025 | -0.006725
-0.55 | -0.0005595 | -0.00188 | -0.00641
-0.54 | -0.00054 | -0.002125 | -0.00564
-0.53 | -0.000469 | -0.00179 | -0.005315
-0.52 | -0.00045 | -0.001595 | -0.005315
-0.51 | -0.000432 | -0.0015165 | -0.004545
-0.5 | -0.000279 | -0.001204 | -0.00365
-0.49 | -0.000154 | -0.0009595 | -0.002925
-0.48 | -5e-05 | -0.0005265 | -0.002105
-0.47 | 5.6e-05 | -5.4e-05 | -3.5e-05
-0.46 | 0.0002585 | 0.0007285 | 0.00277
-0.45 | 0.000535 | 0.001646 | 0.00484
-0.44 | 0.0008815 | 0.002611 | 0.008825
-0.43 | 0.0013695 | 0.004689 | 0.0151
-0.42 | 0.002058 | 0.006981 | 0.02353
-0.41 | 0.003013 | 0.009775 | 0.0344
-0.4 | 0.0043265 | 0.014025 | 0.04874
-0.39 | 0.0060645 | 0.02006 | 0.07026
-0.38 | 0.0084145 | 0.02859 | 0.100845
-0.37 | 0.0116685 | 0.03974 | 0.147535
-0.36 | 0.018015 | 0.054515 | 0.20316
-0.35 | 0.0246185 | 0.076485 | 0.27945
-0.34 | 0.031805 | 0.10586 | 0.39405
-0.33 | 0.04361 | 0.15257 | 0.5519
-0.32 | 0.05997 | 0.20613 | 0.76015
-0.31 | 0.0823 | 0.2774 | 1.05395
-0.3 | 0.11312 | 0.3846 | 1.4666
-0.29 | 0.163945 | 0.5243 | 1.9909
-0.28 | 0.22293 | 0.72265 | 2.7245
-0.27 | 0.29135 | 0.98575 | 3.7235
-0.26 | 0.39515 | 1.34745 | 5.0695
-0.25 | 0.5374 | 1.82265 | 6.8265
-0.24 | 0.72515 | 2.432 | 9.159
-0.23 | 0.9896 | 3.272 | 12.502
-0.22 | 1.348 | 4.428 | 16.7405
-0.21 | 1.81055 | 5.967 | 22.196
-0.2 | 2.4155 | 7.976 | 29.49
-0.19 | 3.271 | 10.5655 | 38.845
-0.18 | 4.3405 | 14.121 | 50.45
-0.17 | 5.798 | 18.5965 | 65.62
-0.16 | 7.752 | 24.425 | 84.565
-0.15 | 10.292 | 32.245 | 105.37
-0.14 | 13.727 | 41.615 | 133.555
-0.13 | 17.978 | 53.445 | 164.98
-0.12 | 23.6 | 68 | 197.45
-0.11 | 30.545 | 86.795 | 237.65
-0.1 | 39.57 | 110.04 | 285.3
-0.09 | 50.89 | 135.925 | 329.3
-0.08 | 64.22 | 165.915 | 375.1
-0.07 | 80.11 | 200.7 | 427.85
-0.06 | 100.11 | 242.6 | 481.7
-0.05 | 120.395 | 285.9 | 537.3
-0.04 | 144.63 | 333.25 | 580.15
-0.03 | 177.15 | 380.9 | 630.35
-0.02 | 207.15 | 431.5 | 691.45
-0.01 | 241.65 | 491.55 | 748.25
0 | 278.5 | 539.65 | 789
0.01 | 310.4 | 587.45 | 824.5
0.02 | 343.5 | 638.2 | 869
0.03 | 380.05 | 685.25 | 910.5
0.04 | 410.6 | 731.95 | 951
0.05 | 433.4 | 775.5 | 984
0.06 | 462.15 | 818.5 | 1016.5
0.07 | 481.7 | 859.5 | 1045
0.08 | 493.85 | 885 | 1074.5
0.09 | 501.4 | 916.5 | 1095.5
0.1 | 506.45 | 953 | 1112.5
0.11 | 518 | 979.5 | 1135
0.12 | 517.5 | 1011.5 | 1158.5
0.13 | 505 | 1022 | 1171
0.14 | 494 | 1039 | 1177
0.15 | 484.5 | 1072.5 | 1199.5
0.16 | 471 | 1084 | 1195
0.17 | 458 | 1091 | 1203
0.18 | 439 | 1103 | 1219
0.19 | 419.5 | 1118.5 | 1214.5
0.2 | 395.5 | 1133.5 | 1228
0.21 | 370 | 1141 | 1224.5
0.22 | 361 | 1135.5 | 1215.5
0.23 | 343 | 1139 | 1221
0.24 | 330.5 | 1154.5 | 1228
0.25 | 305 | 1149 | 1210.5
0.26 | 270.5 | 1143.5 | 1205.5
0.27 | 263.5 | 1132 | 1210.5
0.28 | 256.5 | 1127 | 1197.5
0.29 | 244.5 | 1137 | 1202
0.3 | 225.5 | 1127.5 | 1181.5
0.31 | 199.5 | 1111.5 | 1164.5
0.32 | 184.5 | 1099.5 | 1167
0.33 | 194.5 | 1092 | 1150.5
0.34 | 180.5 | 1080 | 1132.5
0.35 | 156.5 | 1063 | 1116
0.36 | 147 | 1045 | 1108
0.37 | 127 | 1031.5 | 1095.5
0.38 | 140.5 | 1016.5 | 1070.5
0.39 | 140 | 990.5 | 1045.5
0.4 | 111 | 973.5 | 1031.5
0.41 | 98.5 | 948 | 1026
0.42 | 94 | 921.5 | 997.5
0.43 | 106.5 | 907 | 974.5
0.44 | 103.5 | 877 | 948
0.45 | 77 | 850 | 936.5
0.46 | 69 | 819 | 901
0.47 | 88 | 790.5 | 860
0.48 | 83.5 | 766 | 870
0.49 | 64 | 735 | 845
0.5 | 63 | 724 | 820