## IDS-VDS Characteristic (mA-mm)
VGS (V) | VDS = 0.100 V | VDS = 0.500 V | VDS = 0.900 V
-0.75 | 0.00029576 | 0.0011058 | 0.0034816
-0.74 | 0.00028147 | 0.0010749 | 0.0033843
-0.73 | 0.00027069 | 0.0010463 | 0.0032865
-0.72 | 0.00025873 | 0.0010111 | 0.003206
-0.71 | 0.00024594 | 0.0009733 | 0.0031026
-0.7 | 0.00023492 | 0.000945 | 0.0030036
-0.69 | 0.00022522 | 0.0009091 | 0.002931
-0.68 | 0.00021518 | 0.0008771 | 0.0028396
-0.67 | 0.00020615 | 0.0008422 | 0.0027612
-0.66 | 0.00019568 | 0.0008191 | 0.0026692
-0.65 | 0.00018769 | 0.000788 | 0.0025769
-0.64 | 0.00017984 | 0.0007607 | 0.0025211
-0.63 | 0.00017196 | 0.0007322 | 0.0024192
-0.62 | 0.00016423 | 0.0007056 | 0.0023552
-0.61 | 0.00015728 | 0.0006799 | 0.0022886
-0.6 | 0.00014796 | 0.0006607 | 0.0022112
-0.59 | 0.0001426 | 0.0006366 | 0.0021502
-0.58 | 0.00013495 | 0.0006075 | 0.0020812
-0.57 | 0.00012943 | 0.0005904 | 0.0020206
-0.56 | 0.00012579 | 0.0005716 | 0.0019448
-0.55 | 0.00011978 | 0.0005469 | 0.0019093
-0.54 | 0.00011434 | 0.0005283 | 0.0018509
-0.53 | 0.00010883 | 0.0005131 | 0.0017906
-0.52 | 0.00010538 | 0.0004975 | 0.0017461
-0.51 | 0.00010229 | 0.00048092 | 0.0017066
-0.5 | 9.836e-05 | 0.00047164 | 0.0016729
-0.49 | 9.696e-05 | 0.00046074 | 0.0016389
-0.48 | 9.54e-05 | 0.00045355 | 0.0016364
-0.47 | 9.546e-05 | 0.00045319 | 0.0016289
-0.46 | 9.733e-05 | 0.00045867 | 0.0016593
-0.45 | 0.00010088 | 0.00047215 | 0.0016857
-0.44 | 0.00010863 | 0.00049781 | 0.0017726
-0.43 | 0.00012046 | 0.00053506 | 0.0019128
-0.42 | 0.00013875 | 0.0006006 | 0.0021186
-0.41 | 0.00016474 | 0.0006861 | 0.0024175
-0.4 | 0.00020226 | 0.0008127 | 0.0028591
-0.39 | 0.000255 | 0.0009934 | 0.0034737
-0.38 | 0.00032811 | 0.0012361 | 0.0043705
-0.37 | 0.00043023 | 0.0015825 | 0.0056384
-0.36 | 0.00056979 | 0.0020713 | 0.007471
-0.35 | 0.0008029 | 0.0027423 | 0.009903
-0.34 | 0.0010801 | 0.0036726 | 0.013457
-0.33 | 0.0014584 | 0.0049437 | 0.018325
-0.32 | 0.0019748 | 0.00685 | 0.025067
-0.31 | 0.0026873 | 0.009265 | 0.034284
-0.3 | 0.0036721 | 0.012637 | 0.047182
-0.29 | 0.0050214 | 0.017287 | 0.06499
-0.28 | 0.007021 | 0.023573 | 0.08833
-0.27 | 0.009575 | 0.032106 | 0.12224
-0.26 | 0.013023 | 0.043929 | 0.16689
-0.25 | 0.017699 | 0.06051 | 0.22656
-0.24 | 0.023904 | 0.08164 | 0.30851
-0.23 | 0.032623 | 0.111 | 0.4179
-0.22 | 0.044144 | 0.14983 | 0.56687
-0.21 | 0.06057 | 0.20214 | 0.7619
-0.2 | 0.0814 | 0.27244 | 1.0231
-0.19 | 0.11003 | 0.36381 | 1.3628
-0.18 | 0.14832 | 0.48916 | 1.8274
-0.17 | 0.19877 | 0.6533 | 2.3971
-0.16 | 0.26537 | 0.8699 | 3.1478
-0.15 | 0.35499 | 1.1472 | 4.101
-0.14 | 0.47473 | 1.518 | 5.3032
-0.13 | 0.6302 | 2.0027 | 6.8
-0.12 | 0.8352 | 2.5955 | 8.658
-0.11 | 1.102 | 3.3785 | 10.841
-0.1 | 1.4487 | 4.3559 | 13.43
-0.09 | 1.8887 | 5.5904 | 16.551
-0.08 | 2.4649 | 7.099 | 20.068
-0.07 | 3.1792 | 8.905 | 24.125
-0.06 | 4.0639 | 11.137 | 28.683
-0.05 | 5.1876 | 13.788 | 33.814
-0.04 | 6.478 | 16.865 | 39.36
-0.03 | 8.104 | 20.468 | 45.496
-0.02 | 10.015 | 24.528 | 52.096
-0.01 | 12.255 | 29.16 | 59.33
0 | 14.826 | 34.319 | 67.04
0.01 | 17.763 | 39.999 | 75.1
0.02 | 21.011 | 45.959 | 83.42
0.03 | 24.65 | 52.727 | 92.61
0.04 | 28.605 | 59.72 | 101.84
0.05 | 32.797 | 67.27 | 111.5
0.06 | 37.314 | 75.36 | 121.56
0.07 | 42.029 | 83.72 | 131.74
0.08 | 46.907 | 92.48 | 142.43
0.09 | 51.896 | 101.46 | 153.3
0.1 | 56.998 | 110.84 | 164.29
0.11 | 62.03 | 120.46 | 175.55
0.12 | 67.24 | 130.49 | 187.14
0.13 | 72.37 | 140.52 | 198.7
0.14 | 77.41 | 150.92 | 210.46
0.15 | 82.32 | 161.48 | 222.4
0.16 | 87.19 | 172.3 | 234.16
0.17 | 91.8 | 183.19 | 246.38
0.18 | 96.23 | 194.04 | 258.5
0.19 | 100.54 | 205.22 | 270.6
0.2 | 104.6 | 216.43 | 282.83
0.21 | 108.65 | 227.92 | 295.01
0.22 | 112.28 | 239.27 | 307.28
0.23 | 115.77 | 250.53 | 319.51
0.24 | 119.08 | 262.05 | 331.75
0.25 | 122.18 | 273.57 | 343.97
0.26 | 125.23 | 285.02 | 356
0.27 | 127.93 | 296.32 | 368.15
0.28 | 130.49 | 307.77 | 380.07
0.29 | 132.92 | 318.99 | 392.02
0.3 | 135.37 | 330.41 | 403.91
0.31 | 137.39 | 341.59 | 415.7
0.32 | 139.45 | 352.49 | 427.33
0.33 | 141.33 | 363.62 | 438.92
0.34 | 143.08 | 374.47 | 450.35
0.35 | 144.94 | 385.15 | 461.42
0.36 | 146.33 | 395.74 | 472.54
0.37 | 147.74 | 406.18 | 483.72
0.38 | 149.17 | 416.4 | 494.41
0.39 | 150.29 | 426.42 | 505.13
0.4 | 151.64 | 436.23 | 515.35
0.41 | 152.66 | 445.71 | 525.69
0.42 | 153.73 | 455.25 | 535.76
0.43 | 154.74 | 464.36 | 545.67
0.44 | 155.75 | 473.25 | 555.17
0.45 | 156.59 | 481.84 | 564.66
0.46 | 157.43 | 490.14 | 573.8
0.47 | 158.21 | 498.26 | 582.6
0.48 | 158.99 | 506 | 591.4
0.49 | 159.9 | 513.49 | 599.9
0.5 | 160.4 | 520.73 | 608.3

## Tranconductance (mS-mm)
VGS (V) | VDS = 0.100 V | VDS = 0.500 V | VDS = 0.900 V
-0.75 | -0.001429 | -0.00309 | -0.00973
-0.74 | -0.0012535 | -0.002975 | -0.009755
-0.73 | -0.001137 | -0.00319 | -0.008915
-0.72 | -0.0012375 | -0.00365 | -0.009195
-0.71 | -0.0011905 | -0.003305 | -0.01012
-0.7 | -0.001036 | -0.00321 | -0.00858
-0.69 | -0.000987 | -0.003395 | -0.0082
-0.68 | -0.0009535 | -0.003345 | -0.00849
-0.67 | -0.000975 | -0.0029 | -0.00852
-0.66 | -0.000923 | -0.00271 | -0.009215
-0.65 | -0.000792 | -0.00292 | -0.007405
-0.64 | -0.0007865 | -0.00279 | -0.007885
-0.63 | -0.0007805 | -0.002755 | -0.008295
-0.62 | -0.000734 | -0.002615 | -0.00653
-0.61 | -0.0008135 | -0.002245 | -0.0072
-0.6 | -0.000734 | -0.002165 | -0.00692
-0.59 | -0.0006505 | -0.00266 | -0.0065
-0.58 | -0.0006585 | -0.00231 | -0.00648
-0.57 | -0.000458 | -0.001795 | -0.00682
-0.56 | -0.0004825 | -0.002175 | -0.005565
-0.55 | -0.0005725 | -0.002165 | -0.004695
-0.54 | -0.0005475 | -0.00169 | -0.005935
-0.53 | -0.000448 | -0.00154 | -0.00524
-0.52 | -0.000327 | -0.001609 | -0.0042
-0.51 | -0.000351 | -0.001293 | -0.00366
-0.5 | -0.0002665 | -0.001009 | -0.003385
-0.49 | -0.000148 | -0.0009045 | -0.001825
-0.48 | -7.5e-05 | -0.0003775 | -0.0005
-0.47 | 9.65e-05 | 0.000256 | 0.001145
-0.46 | 0.000271 | 0.000948 | 0.00284
-0.45 | 0.000565 | 0.001957 | 0.005665
-0.44 | 0.000979 | 0.0031455 | 0.011355
-0.43 | 0.001506 | 0.0051395 | 0.0173
-0.42 | 0.002214 | 0.007552 | 0.025235
-0.41 | 0.0031755 | 0.010605 | 0.037025
-0.4 | 0.004513 | 0.015365 | 0.05281
-0.39 | 0.0062925 | 0.02117 | 0.07557
-0.38 | 0.0087615 | 0.029455 | 0.108235
-0.37 | 0.012084 | 0.04176 | 0.155025
-0.36 | 0.0186335 | 0.05799 | 0.21323
-0.35 | 0.0255155 | 0.080065 | 0.2993
-0.34 | 0.032775 | 0.11007 | 0.4211
-0.33 | 0.044735 | 0.15887 | 0.5805
-0.32 | 0.061445 | 0.216065 | 0.79795
-0.31 | 0.084865 | 0.28935 | 1.10575
-0.3 | 0.116705 | 0.4011 | 1.5353
-0.29 | 0.167445 | 0.5468 | 2.0574
-0.28 | 0.22768 | 0.74095 | 2.8625
-0.27 | 0.3001 | 1.0178 | 3.928
-0.26 | 0.4062 | 1.4202 | 5.216
-0.25 | 0.54405 | 1.88555 | 7.081
-0.24 | 0.7462 | 2.5245 | 9.567
-0.23 | 1.012 | 3.4095 | 12.918
-0.22 | 1.39735 | 4.557 | 17.2
-0.21 | 1.8628 | 6.1305 | 22.8115
-0.2 | 2.473 | 8.0835 | 30.045
-0.19 | 3.346 | 10.836 | 40.215
-0.18 | 4.437 | 14.4745 | 51.715
-0.17 | 5.8525 | 19.037 | 66.02
-0.16 | 7.811 | 24.695 | 85.195
-0.15 | 10.468 | 32.405 | 107.77
-0.14 | 13.7605 | 42.775 | 134.95
-0.13 | 18.0235 | 53.875 | 167.74
-0.12 | 23.59 | 68.79 | 202.05
-0.11 | 30.675 | 88.02 | 238.6
-0.1 | 39.335 | 110.595 | 285.5
-0.09 | 50.81 | 137.155 | 331.9
-0.08 | 64.525 | 165.73 | 378.7
-0.07 | 79.95 | 201.9 | 430.75
-0.06 | 100.42 | 244.15 | 484.45
-0.05 | 120.705 | 286.4 | 533.85
-0.04 | 145.82 | 334 | 584.1
-0.03 | 176.85 | 383.15 | 636.8
-0.02 | 207.55 | 434.6 | 691.7
-0.01 | 240.55 | 489.55 | 747.2
0 | 275.4 | 541.95 | 788.5
0.01 | 309.25 | 582 | 819
0.02 | 344.35 | 636.4 | 875.5
0.03 | 379.7 | 688.05 | 921
0.04 | 407.35 | 727.15 | 944.5
0.05 | 435.45 | 782 | 986
0.06 | 461.6 | 822.5 | 1012
0.07 | 479.65 | 856 | 1043.5
0.08 | 493.35 | 887 | 1078
0.09 | 504.55 | 918 | 1093
0.1 | 506.7 | 950 | 1112.5
0.11 | 512.1 | 982.5 | 1142.5
0.12 | 517 | 1003 | 1157.5
0.13 | 508.5 | 1021.5 | 1166
0.14 | 497.5 | 1048 | 1185
0.15 | 489 | 1069 | 1185
0.16 | 474 | 1085.5 | 1199
0.17 | 452 | 1087 | 1217
0.18 | 437 | 1101.5 | 1211
0.19 | 418.5 | 1119.5 | 1216.5
0.2 | 405.5 | 1135 | 1220.5
0.21 | 384 | 1142 | 1222.5
0.22 | 356 | 1130.5 | 1225
0.23 | 340 | 1139 | 1223.5
0.24 | 320.5 | 1152 | 1223
0.25 | 307.5 | 1148.5 | 1212.5
0.26 | 287.5 | 1137.5 | 1209
0.27 | 263 | 1137.5 | 1203.5
0.28 | 249.5 | 1133.5 | 1193.5
0.29 | 244 | 1132 | 1192
0.3 | 223.5 | 1130 | 1184
0.31 | 204 | 1104 | 1171
0.32 | 197 | 1101.5 | 1161
0.33 | 181.5 | 1099 | 1151
0.34 | 180.5 | 1076.5 | 1125
0.35 | 162.5 | 1063.5 | 1109.5
0.36 | 140 | 1051.5 | 1115
0.37 | 142 | 1033 | 1093.5
0.38 | 127.5 | 1012 | 1070.5
0.39 | 123.5 | 991.5 | 1047
0.4 | 118.5 | 964.5 | 1028
0.41 | 104.5 | 951 | 1020.5
0.42 | 104 | 932.5 | 999
0.43 | 101 | 900 | 970.5
0.44 | 92.5 | 874 | 949.5
0.45 | 84 | 844.5 | 931.5
0.46 | 81 | 821 | 897
0.47 | 78 | 793 | 880
0.48 | 84.5 | 761.5 | 865
0.49 | 70.5 | 736.5 | 845
0.5 | 50 | 724 | 840