## IDS-VDS Characteristic (mA-mm)
VGS (V) | VDS = 0.100 V | VDS = 0.500 V | VDS = 0.900 V
-0.75 | 0.00030245 | 0.0011398 | 0.0035568
-0.74 | 0.00028741 | 0.0010968 | 0.0034458
-0.73 | 0.00027459 | 0.0010532 | 0.0033513
-0.72 | 0.0002613 | 0.0010279 | 0.0032518
-0.71 | 0.00024994 | 0.0009839 | 0.0031493
-0.7 | 0.00023818 | 0.0009495 | 0.0030613
-0.69 | 0.00022778 | 0.000913 | 0.0029935
-0.68 | 0.00021993 | 0.0008838 | 0.0028757
-0.67 | 0.00020965 | 0.0008568 | 0.0027864
-0.66 | 0.00020065 | 0.0008296 | 0.0027079
-0.65 | 0.00019209 | 0.0007974 | 0.0026266
-0.64 | 0.00018269 | 0.0007664 | 0.002551
-0.63 | 0.00017298 | 0.0007409 | 0.0024691
-0.62 | 0.00016585 | 0.000709 | 0.00239
-0.61 | 0.00015793 | 0.000686 | 0.002328
-0.6 | 0.00015095 | 0.0006678 | 0.0022675
-0.59 | 0.00014478 | 0.0006419 | 0.0021901
-0.58 | 0.00013911 | 0.000626 | 0.0021197
-0.57 | 0.00013286 | 0.0006001 | 0.0020595
-0.56 | 0.0001272 | 0.0005761 | 0.0019785
-0.55 | 0.00012038 | 0.0005605 | 0.0019269
-0.54 | 0.00011562 | 0.0005413 | 0.0018755
-0.53 | 0.00011141 | 0.000527 | 0.0018231
-0.52 | 0.00010691 | 0.0005094 | 0.0017624
-0.51 | 0.00010394 | 0.00049396 | 0.0017194
-0.5 | 9.969e-05 | 0.00048092 | 0.001694
-0.49 | 9.706e-05 | 0.00047392 | 0.0016689
-0.48 | 9.597e-05 | 0.00046557 | 0.0016404
-0.47 | 9.54e-05 | 0.00046558 | 0.0016495
-0.46 | 9.773e-05 | 0.0004727 | 0.001664
-0.45 | 0.00010307 | 0.0004802 | 0.0017147
-0.44 | 0.00011078 | 0.00050408 | 0.0018023
-0.43 | 0.0001221 | 0.00054561 | 0.0019349
-0.42 | 0.00014086 | 0.0006067 | 0.0021404
-0.41 | 0.00016623 | 0.0006984 | 0.0024411
-0.4 | 0.00020383 | 0.0008179 | 0.0028861
-0.39 | 0.00025754 | 0.0010023 | 0.0035333
-0.38 | 0.00033127 | 0.0012531 | 0.0044108
-0.37 | 0.00043354 | 0.0016035 | 0.0056712
-0.36 | 0.0005908 | 0.0020856 | 0.007509
-0.35 | 0.0007898 | 0.0027559 | 0.009983
-0.34 | 0.0010679 | 0.0036929 | 0.013514
-0.33 | 0.0014409 | 0.0049658 | 0.018344
-0.32 | 0.0019638 | 0.006883 | 0.025179
-0.31 | 0.0026666 | 0.009315 | 0.03425
-0.3 | 0.0036606 | 0.012723 | 0.047319
-0.29 | 0.0049987 | 0.017294 | 0.0651
-0.28 | 0.007085 | 0.023689 | 0.08888
-0.27 | 0.009642 | 0.032386 | 0.1224
-0.26 | 0.01313 | 0.044145 | 0.16721
-0.25 | 0.017817 | 0.0608 | 0.22781
-0.24 | 0.024186 | 0.08228 | 0.31015
-0.23 | 0.032959 | 0.11197 | 0.41936
-0.22 | 0.044495 | 0.15037 | 0.5691
-0.21 | 0.06132 | 0.20334 | 0.7644
-0.2 | 0.08278 | 0.27399 | 1.0274
-0.19 | 0.11159 | 0.36699 | 1.3759
-0.18 | 0.14991 | 0.49616 | 1.8404
-0.17 | 0.20191 | 0.6616 | 2.4131
-0.16 | 0.27013 | 0.8805 | 3.1601
-0.15 | 0.36126 | 1.1623 | 4.1215
-0.14 | 0.48358 | 1.5414 | 5.3358
-0.13 | 0.6421 | 2.0203 | 6.864
-0.12 | 0.8529 | 2.6433 | 8.706
-0.11 | 1.1208 | 3.424 | 10.921
-0.1 | 1.4761 | 4.412 | 13.58
-0.09 | 1.9328 | 5.6662 | 16.649
-0.08 | 2.5067 | 7.178 | 20.247
-0.07 | 3.2309 | 9.05 | 24.313
-0.06 | 4.1385 | 11.265 | 28.873
-0.05 | 5.2677 | 13.979 | 34.078
-0.04 | 6.591 | 17.108 | 39.641
-0.03 | 8.231 | 20.69 | 45.811
-0.02 | 10.147 | 24.848 | 52.518
-0.01 | 12.426 | 29.476 | 59.81
0 | 15.071 | 34.745 | 67.5
0.01 | 18.032 | 40.437 | 75.64
0.02 | 21.278 | 46.55 | 84.02
0.03 | 24.978 | 53.317 | 93.16
0.04 | 28.914 | 60.49 | 102.52
0.05 | 33.182 | 67.98 | 112.23
0.06 | 37.698 | 76.03 | 122.38
0.07 | 42.443 | 84.54 | 132.6
0.08 | 47.367 | 93.25 | 143.35
0.09 | 52.406 | 102.42 | 154.17
0.1 | 57.44 | 111.62 | 165.25
0.11 | 62.7 | 121.34 | 176.63
0.12 | 67.86 | 131.42 | 188.17
0.13 | 72.93 | 141.58 | 199.8
0.14 | 77.97 | 151.91 | 211.56
0.15 | 82.91 | 162.54 | 223.48
0.16 | 87.79 | 173.38 | 235.41
0.17 | 92.4 | 184.24 | 247.54
0.18 | 96.79 | 195.35 | 259.7
0.19 | 101.1 | 206.35 | 271.77
0.2 | 105.12 | 217.7 | 284.13
0.21 | 109.1 | 229.17 | 296.36
0.22 | 112.78 | 240.55 | 308.68
0.23 | 116.27 | 252.07 | 320.94
0.24 | 119.73 | 263.33 | 333.04
0.25 | 122.73 | 274.95 | 345.43
0.26 | 125.55 | 286.44 | 357.5
0.27 | 128.34 | 297.91 | 369.64
0.28 | 130.96 | 309.26 | 381.64
0.29 | 133.52 | 320.49 | 393.58
0.3 | 135.77 | 331.96 | 405.44
0.31 | 137.79 | 343.12 | 417.29
0.32 | 139.76 | 354.28 | 428.93
0.33 | 141.82 | 365.16 | 440.47
0.34 | 143.58 | 376.01 | 451.93
0.35 | 145.3 | 386.74 | 462.98
0.36 | 146.75 | 397.33 | 474.23
0.37 | 148.05 | 407.87 | 485.33
0.38 | 149.73 | 417.99 | 496.06
0.39 | 150.92 | 428.01 | 506.77
0.4 | 152.02 | 437.84 | 517.04
0.41 | 153.08 | 447.44 | 527.39
0.42 | 154.04 | 456.91 | 537.47
0.43 | 155.28 | 465.99 | 547.36
0.44 | 156.17 | 474.86 | 556.86
0.45 | 156.93 | 483.42 | 566.26
0.46 | 157.67 | 491.9 | 575.4
0.47 | 158.67 | 499.88 | 584.6
0.48 | 159.46 | 507.6 | 593
0.49 | 160.14 | 515.09 | 601.4
0.5 | 160.67 | 522.31 | 609.9

## Tranconductance (mS-mm)
VGS (V) | VDS = 0.100 V | VDS = 0.500 V | VDS = 0.900 V
-0.75 | -0.001504 | -0.0043 | -0.0111
-0.74 | -0.001393 | -0.00433 | -0.010275
-0.73 | -0.0013055 | -0.003445 | -0.0097
-0.72 | -0.0012325 | -0.003465 | -0.0101
-0.71 | -0.001156 | -0.00392 | -0.009525
-0.7 | -0.001108 | -0.003545 | -0.00779
-0.69 | -0.0009125 | -0.003285 | -0.00928
-0.68 | -0.0009065 | -0.00281 | -0.010355
-0.67 | -0.000964 | -0.00271 | -0.00839
-0.66 | -0.000878 | -0.00297 | -0.00799
-0.65 | -0.000898 | -0.00316 | -0.007845
-0.64 | -0.0009555 | -0.002825 | -0.007875
-0.63 | -0.000842 | -0.00287 | -0.00805
-0.62 | -0.0007525 | -0.002745 | -0.007055
-0.61 | -0.000745 | -0.00206 | -0.006125
-0.6 | -0.0006575 | -0.002205 | -0.006895
-0.59 | -0.000592 | -0.00209 | -0.00739
-0.58 | -0.000596 | -0.00209 | -0.00653
-0.57 | -0.0005955 | -0.002495 | -0.00706
-0.56 | -0.000624 | -0.00198 | -0.00663
-0.55 | -0.000579 | -0.00174 | -0.00515
-0.54 | -0.0004485 | -0.001675 | -0.00519
-0.53 | -0.0004355 | -0.001595 | -0.005655
-0.52 | -0.0003735 | -0.001652 | -0.005185
-0.51 | -0.000361 | -0.001424 | -0.00342
-0.5 | -0.000344 | -0.001002 | -0.002525
-0.49 | -0.000186 | -0.0007675 | -0.00268
-0.48 | -8.3e-05 | -0.000417 | -0.00097
-0.47 | 8.8e-05 | 0.0003565 | 0.00118
-0.46 | 0.0003835 | 0.000731 | 0.00326
-0.45 | 0.0006525 | 0.001569 | 0.006915
-0.44 | 0.0009515 | 0.0032705 | 0.01101
-0.43 | 0.001504 | 0.005131 | 0.016905
-0.42 | 0.0022065 | 0.0076395 | 0.02531
-0.41 | 0.0031485 | 0.01056 | 0.037285
-0.4 | 0.0045655 | 0.015195 | 0.05461
-0.39 | 0.006372 | 0.02176 | 0.076235
-0.38 | 0.0088 | 0.03006 | 0.106895
-0.37 | 0.0129765 | 0.041625 | 0.15491
-0.36 | 0.017813 | 0.05762 | 0.21559
-0.35 | 0.023855 | 0.080365 | 0.30025
-0.34 | 0.032555 | 0.110495 | 0.41805
-0.33 | 0.044795 | 0.159505 | 0.58325
-0.32 | 0.061285 | 0.21746 | 0.7953
-0.31 | 0.08484 | 0.292 | 1.107
-0.3 | 0.116605 | 0.39895 | 1.5425
-0.29 | 0.17122 | 0.5483 | 2.07805
-0.28 | 0.232165 | 0.7546 | 2.865
-0.27 | 0.30225 | 1.0228 | 3.9165
-0.26 | 0.40875 | 1.4207 | 5.2705
-0.25 | 0.5528 | 1.90675 | 7.147
-0.24 | 0.7571 | 2.5585 | 9.5775
-0.23 | 1.01545 | 3.4045 | 12.9475
-0.22 | 1.41805 | 4.5685 | 17.252
-0.21 | 1.91425 | 6.181 | 22.915
-0.2 | 2.5135 | 8.1825 | 30.575
-0.19 | 3.3565 | 11.1085 | 40.65
-0.18 | 4.516 | 14.7305 | 51.86
-0.17 | 6.011 | 19.217 | 65.985
-0.16 | 7.9675 | 25.035 | 85.42
-0.15 | 10.6725 | 33.045 | 108.785
-0.14 | 14.042 | 42.9 | 137.125
-0.13 | 18.466 | 55.095 | 168.51
-0.12 | 23.935 | 70.185 | 202.85
-0.11 | 31.16 | 88.435 | 243.7
-0.1 | 40.6 | 112.11 | 286.4
-0.09 | 51.53 | 138.3 | 333.35
-0.08 | 64.905 | 169.19 | 383.2
-0.07 | 81.59 | 204.35 | 431.3
-0.06 | 101.84 | 246.45 | 488.25
-0.05 | 122.625 | 292.15 | 538.4
-0.04 | 148.165 | 335.55 | 586.65
-0.03 | 177.8 | 387 | 643.85
-0.02 | 209.75 | 439.3 | 699.95
-0.01 | 246.2 | 494.85 | 749.1
0 | 280.3 | 548.05 | 791.5
0.01 | 310.35 | 590.25 | 826
0.02 | 347.3 | 644 | 876
0.03 | 381.8 | 697 | 925
0.04 | 410.2 | 733.15 | 953.5
0.05 | 439.2 | 777 | 993
0.06 | 463.05 | 828 | 1018.5
0.07 | 483.45 | 861 | 1048.5
0.08 | 498.15 | 894 | 1078.5
0.09 | 503.65 | 918.5 | 1095
0.1 | 514.7 | 946 | 1123
0.11 | 521 | 990 | 1146
0.12 | 511.5 | 1012 | 1158.5
0.13 | 505.5 | 1024.5 | 1169.5
0.14 | 499 | 1048 | 1184
0.15 | 491 | 1073.5 | 1192.5
0.16 | 474.5 | 1085 | 1203
0.17 | 450 | 1098.5 | 1214.5
0.18 | 435 | 1105.5 | 1211.5
0.19 | 416.5 | 1117.5 | 1221.5
0.2 | 400 | 1141 | 1229.5
0.21 | 383 | 1142.5 | 1227.5
0.22 | 358.5 | 1145 | 1229
0.23 | 347.5 | 1139 | 1218
0.24 | 323 | 1144 | 1224.5
0.25 | 291 | 1155.5 | 1223
0.26 | 280.5 | 1148 | 1210.5
0.27 | 270.5 | 1141 | 1207
0.28 | 259 | 1129 | 1197
0.29 | 240.5 | 1135 | 1190
0.3 | 213.5 | 1131.5 | 1185.5
0.31 | 199.5 | 1116 | 1174.5
0.32 | 201.5 | 1102 | 1159
0.33 | 191 | 1086.5 | 1150
0.34 | 174 | 1079 | 1125.5
0.35 | 158.5 | 1066 | 1115
0.36 | 137.5 | 1056.5 | 1117.5
0.37 | 149 | 1033 | 1091.5
0.38 | 143.5 | 1007 | 1072
0.39 | 114.5 | 992.5 | 1049
0.4 | 108 | 971.5 | 1031
0.41 | 101 | 953.5 | 1021.5
0.42 | 110 | 927.5 | 998.5
0.43 | 106.5 | 897.5 | 969.5
0.44 | 82.5 | 871.5 | 945
0.45 | 75 | 852 | 927
0.46 | 87 | 823 | 917
0.47 | 89.5 | 785 | 880
0.48 | 73.5 | 760.5 | 840
0.49 | 60.5 | 735.5 | 845
0.5 | 53 | 722 | 850