## IDS-VDS Characteristic (mA-mm)
VGS (V) | VDS = 0.100 V | VDS = 0.500 V | VDS = 0.900 V
-0.75 | 0.0003153 | 0.0012031 | 0.0038524
-0.74 | 0.00030003 | 0.0011605 | 0.0037444
-0.73 | 0.00028385 | 0.0011151 | 0.0036181
-0.72 | 0.00027207 | 0.001078 | 0.0035246
-0.71 | 0.00026085 | 0.001038 | 0.0034459
-0.7 | 0.00024897 | 0.0010032 | 0.0033201
-0.69 | 0.00023877 | 0.0009627 | 0.0032077
-0.68 | 0.00022799 | 0.0009378 | 0.0031278
-0.67 | 0.00021624 | 0.0009036 | 0.0030248
-0.66 | 0.00020745 | 0.0008703 | 0.0029394
-0.65 | 0.0001996 | 0.0008406 | 0.0028335
-0.64 | 0.00019038 | 0.0008148 | 0.0027576
-0.63 | 0.00018312 | 0.0007823 | 0.002684
-0.62 | 0.00017338 | 0.0007614 | 0.0026089
-0.61 | 0.00016521 | 0.0007279 | 0.0025017
-0.6 | 0.00015857 | 0.0007034 | 0.0024222
-0.59 | 0.00015272 | 0.0006797 | 0.0023501
-0.58 | 0.00014727 | 0.0006543 | 0.0022674
-0.57 | 0.0001407 | 0.0006337 | 0.0021922
-0.56 | 0.00013411 | 0.0006087 | 0.0021338
-0.55 | 0.00012702 | 0.0005855 | 0.0020818
-0.54 | 0.0001215 | 0.00056 | 0.0020134
-0.53 | 0.00011696 | 0.0005462 | 0.0019585
-0.52 | 0.00011132 | 0.0005287 | 0.0018968
-0.51 | 0.00010704 | 0.0005161 | 0.0018597
-0.5 | 0.00010434 | 0.0005024 | 0.001813
-0.49 | 0.00010159 | 0.00049545 | 0.0017981
-0.48 | 0.00010033 | 0.00049002 | 0.0017697
-0.47 | 0.0001008 | 0.00048767 | 0.001776
-0.46 | 0.00010273 | 0.0004943 | 0.0017894
-0.45 | 0.00010733 | 0.00050146 | 0.0018323
-0.44 | 0.00011532 | 0.00052354 | 0.0019172
-0.43 | 0.0001264 | 0.00056466 | 0.0020386
-0.42 | 0.00014483 | 0.0006281 | 0.0022419
-0.41 | 0.0001707 | 0.000719 | 0.0025397
-0.4 | 0.00020758 | 0.0008446 | 0.0030045
-0.39 | 0.00026105 | 0.00103 | 0.0036296
-0.38 | 0.00033534 | 0.0012785 | 0.0045563
-0.37 | 0.00043797 | 0.0016312 | 0.005884
-0.36 | 0.0005942 | 0.0021281 | 0.007667
-0.35 | 0.0007959 | 0.0028139 | 0.010196
-0.34 | 0.0010744 | 0.0037736 | 0.013807
-0.33 | 0.0014549 | 0.0050712 | 0.018758
-0.32 | 0.0019766 | 0.007008 | 0.025589
-0.31 | 0.0026995 | 0.00949 | 0.035156
-0.3 | 0.0036791 | 0.01292 | 0.048386
-0.29 | 0.0050491 | 0.017637 | 0.06661
-0.28 | 0.007167 | 0.02403 | 0.09141
-0.27 | 0.009774 | 0.032883 | 0.12576
-0.26 | 0.013242 | 0.044707 | 0.17165
-0.25 | 0.018065 | 0.06181 | 0.23235
-0.24 | 0.024498 | 0.08364 | 0.31704
-0.23 | 0.033413 | 0.11369 | 0.43069
-0.22 | 0.04521 | 0.15333 | 0.5817
-0.21 | 0.06227 | 0.20756 | 0.7828
-0.2 | 0.08402 | 0.28074 | 1.0539
-0.19 | 0.11368 | 0.3753 | 1.3959
-0.18 | 0.15282 | 0.50235 | 1.8657
-0.17 | 0.20525 | 0.6724 | 2.464
-0.16 | 0.27529 | 0.8953 | 3.235
-0.15 | 0.36812 | 1.1833 | 4.2112
-0.14 | 0.49066 | 1.5639 | 5.4361
-0.13 | 0.6534 | 2.0577 | 6.972
-0.12 | 0.8647 | 2.6888 | 8.869
-0.11 | 1.1408 | 3.4767 | 11.082
-0.1 | 1.5022 | 4.485 | 13.776
-0.09 | 1.9635 | 5.764 | 16.922
-0.08 | 2.5488 | 7.285 | 20.5
-0.07 | 3.2792 | 9.19 | 24.655
-0.06 | 4.2036 | 11.438 | 29.174
-0.05 | 5.3541 | 14.159 | 34.457
-0.04 | 6.688 | 17.353 | 40.11
-0.03 | 8.356 | 20.922 | 46.295
-0.02 | 10.3 | 25.069 | 53.049
-0.01 | 12.586 | 29.805 | 60.29
0 | 15.238 | 35.117 | 67.97
0.01 | 18.22 | 40.749 | 76.14
0.02 | 21.469 | 46.957 | 84.7
0.03 | 25.224 | 53.753 | 93.8
0.04 | 29.174 | 60.97 | 103.15
0.05 | 33.432 | 68.51 | 112.8
0.06 | 38.001 | 76.58 | 122.86
0.07 | 42.755 | 85.11 | 133.28
0.08 | 47.691 | 93.84 | 143.95
0.09 | 52.73 | 103.02 | 154.68
0.1 | 57.75 | 112.32 | 165.81
0.11 | 62.91 | 122.06 | 177.2
0.12 | 68.13 | 132 | 188.73
0.13 | 73.23 | 142.19 | 200.46
0.14 | 78.26 | 152.72 | 212
0.15 | 83.14 | 163.28 | 223.94
0.16 | 87.98 | 174.05 | 236.04
0.17 | 92.57 | 184.95 | 248.12
0.18 | 97.05 | 196.03 | 260.28
0.19 | 101.3 | 207.17 | 272.27
0.2 | 105.37 | 218.47 | 284.55
0.21 | 109.25 | 229.94 | 296.92
0.22 | 112.97 | 241.23 | 309.16
0.23 | 116.45 | 252.67 | 321.34
0.24 | 119.73 | 264.09 | 333.56
0.25 | 122.86 | 275.67 | 345.87
0.26 | 125.8 | 287.1 | 357.99
0.27 | 128.69 | 298.46 | 370.09
0.28 | 131.14 | 309.92 | 381.92
0.29 | 133.52 | 321.21 | 393.97
0.3 | 135.85 | 332.58 | 405.93
0.31 | 137.91 | 343.66 | 417.73
0.32 | 140.07 | 354.81 | 429.44
0.33 | 141.82 | 365.82 | 440.78
0.34 | 143.55 | 376.65 | 452.35
0.35 | 145.16 | 387.36 | 463.52
0.36 | 146.87 | 397.77 | 474.7
0.37 | 148.29 | 408.36 | 485.68
0.38 | 149.62 | 418.56 | 496.4
0.39 | 150.85 | 428.57 | 507.07
0.4 | 152.05 | 438.36 | 517.46
0.41 | 153.4 | 447.93 | 527.73
0.42 | 154.28 | 457.37 | 537.76
0.43 | 155.28 | 466.49 | 547.64
0.44 | 156.21 | 475.37 | 557.25
0.45 | 156.99 | 483.91 | 566.68
0.46 | 158.11 | 492.38 | 575.5
0.47 | 158.73 | 500.42 | 584.8
0.48 | 159.4 | 508.13 | 593.3
0.49 | 160.12 | 515.66 | 601.8
0.5 | 160.87 | 522.75 | 610.3

## Tranconductance (mS-mm)
VGS (V) | VDS = 0.100 V | VDS = 0.500 V | VDS = 0.900 V
-0.75 | -0.001527 | -0.00426 | -0.0108
-0.74 | -0.0015725 | -0.0044 | -0.011715
-0.73 | -0.001398 | -0.004125 | -0.01099
-0.72 | -0.00115 | -0.003855 | -0.00861
-0.71 | -0.001155 | -0.00374 | -0.010225
-0.7 | -0.001104 | -0.003765 | -0.01191
-0.69 | -0.001049 | -0.00327 | -0.009615
-0.68 | -0.0011265 | -0.002955 | -0.009145
-0.67 | -0.001027 | -0.003375 | -0.00942
-0.66 | -0.000832 | -0.00315 | -0.009565
-0.65 | -0.0008535 | -0.002775 | -0.00909
-0.64 | -0.000824 | -0.002915 | -0.007475
-0.63 | -0.00085 | -0.00267 | -0.007435
-0.62 | -0.0008955 | -0.00272 | -0.009115
-0.61 | -0.0007405 | -0.0029 | -0.009335
-0.6 | -0.0006245 | -0.00241 | -0.00758
-0.59 | -0.000565 | -0.002455 | -0.00774
-0.58 | -0.000601 | -0.0023 | -0.007895
-0.57 | -0.000658 | -0.00228 | -0.00668
-0.56 | -0.000684 | -0.00241 | -0.00552
-0.55 | -0.0006305 | -0.002435 | -0.00602
-0.54 | -0.000503 | -0.001965 | -0.006165
-0.53 | -0.000509 | -0.001565 | -0.00583
-0.52 | -0.000496 | -0.001505 | -0.00494
-0.51 | -0.000349 | -0.001315 | -0.00419
-0.5 | -0.0002725 | -0.0010325 | -0.00308
-0.49 | -0.0002005 | -0.000619 | -0.002165
-0.48 | -3.95e-05 | -0.000389 | -0.001105
-0.47 | 0.00012 | 0.000214 | 0.000985
-0.46 | 0.0003265 | 0.0006895 | 0.002815
-0.45 | 0.0006295 | 0.001462 | 0.00639
-0.44 | 0.0009535 | 0.00316 | 0.010315
-0.43 | 0.0014755 | 0.005228 | 0.016235
-0.42 | 0.002215 | 0.007717 | 0.025055
-0.41 | 0.0031375 | 0.010825 | 0.03813
-0.4 | 0.0045175 | 0.01555 | 0.054495
-0.39 | 0.006388 | 0.021695 | 0.07759
-0.38 | 0.008846 | 0.03006 | 0.11272
-0.37 | 0.012943 | 0.04248 | 0.155535
-0.36 | 0.0178965 | 0.059135 | 0.2156
-0.35 | 0.02401 | 0.082275 | 0.307
-0.34 | 0.03295 | 0.112865 | 0.4281
-0.33 | 0.04511 | 0.16172 | 0.5891
-0.32 | 0.06223 | 0.22094 | 0.8199
-0.31 | 0.085125 | 0.2956 | 1.13985
-0.3 | 0.11748 | 0.40735 | 1.5727
-0.29 | 0.174395 | 0.5555 | 2.1512
-0.28 | 0.236245 | 0.7623 | 2.9575
-0.27 | 0.30375 | 1.03385 | 4.012
-0.26 | 0.41455 | 1.44635 | 5.3295
-0.25 | 0.5628 | 1.94665 | 7.2695
-0.24 | 0.7674 | 2.594 | 9.917
-0.23 | 1.0356 | 3.4845 | 13.233
-0.22 | 1.44285 | 4.6935 | 17.6055
-0.21 | 1.9405 | 6.3705 | 23.61
-0.2 | 2.5705 | 8.387 | 30.655
-0.19 | 3.44 | 11.0805 | 40.59
-0.18 | 4.5785 | 14.855 | 53.405
-0.17 | 6.1235 | 19.6475 | 68.465
-0.16 | 8.1435 | 25.545 | 87.36
-0.15 | 10.7685 | 33.43 | 110.055
-0.14 | 14.264 | 43.72 | 138.04
-0.13 | 18.702 | 56.245 | 171.645
-0.12 | 24.37 | 70.95 | 205.5
-0.11 | 31.875 | 89.81 | 245.35
-0.1 | 41.135 | 114.365 | 292
-0.09 | 52.33 | 140 | 336.2
-0.08 | 65.785 | 171.3 | 386.65
-0.07 | 82.74 | 207.65 | 433.7
-0.06 | 103.745 | 248.45 | 490.1
-0.05 | 124.22 | 295.75 | 546.8
-0.04 | 150.095 | 338.15 | 591.9
-0.03 | 180.6 | 385.8 | 646.95
-0.02 | 211.5 | 444.15 | 699.75
-0.01 | 246.9 | 502.4 | 746.05
0 | 281.7 | 547.2 | 792.5
0.01 | 311.55 | 592 | 836.5
0.02 | 350.2 | 650.2 | 883
0.03 | 385.25 | 700.65 | 922.5
0.04 | 410.4 | 737.85 | 950
0.05 | 441.35 | 780.5 | 985.5
0.06 | 466.15 | 830 | 1024
0.07 | 484.5 | 863 | 1054.5
0.08 | 498.75 | 895.5 | 1070
0.09 | 502.95 | 924 | 1093
0.1 | 509 | 952 | 1126
0.11 | 519 | 984 | 1146
0.12 | 516 | 1006.5 | 1163
0.13 | 506.5 | 1036 | 1163.5
0.14 | 495.5 | 1054.5 | 1174
0.15 | 486 | 1066.5 | 1202
0.16 | 471.5 | 1083.5 | 1209
0.17 | 453.5 | 1099 | 1212
0.18 | 436.5 | 1111 | 1207.5
0.19 | 416 | 1122 | 1213.5
0.2 | 397.5 | 1138.5 | 1232.5
0.21 | 380 | 1138 | 1230.5
0.22 | 360 | 1136.5 | 1221
0.23 | 338 | 1143 | 1220
0.24 | 320.5 | 1150 | 1226.5
0.25 | 303.5 | 1150.5 | 1221.5
0.26 | 291.5 | 1139.5 | 1211
0.27 | 267 | 1141 | 1196.5
0.28 | 241.5 | 1137.5 | 1194
0.29 | 235.5 | 1133 | 1200.5
0.3 | 219.5 | 1122.5 | 1188
0.31 | 211 | 1111.5 | 1175.5
0.32 | 195.5 | 1108 | 1152.5
0.33 | 174 | 1092 | 1145.5
0.34 | 167 | 1077 | 1137
0.35 | 166 | 1056 | 1117.5
0.36 | 156.5 | 1050 | 1108
0.37 | 137.5 | 1039.5 | 1085
0.38 | 128 | 1010.5 | 1069.5
0.39 | 121.5 | 990 | 1053
0.4 | 127.5 | 968 | 1033
0.41 | 111.5 | 950.5 | 1015
0.42 | 94 | 928 | 995.5
0.43 | 96.5 | 900 | 974.5
0.44 | 85.5 | 871 | 952
0.45 | 95 | 850.5 | 912.5
0.46 | 87 | 825.5 | 906
0.47 | 64.5 | 787.5 | 890
0.48 | 69.5 | 762 | 850
0.49 | 73.5 | 731 | 850
0.5 | 75 | 709 | 850