## IDS-VDS Characteristic (mA-mm)
VGS (V) | VDS = 0.100 V | VDS = 0.500 V | VDS = 0.900 V
-0.75 | 0.00032049 | 0.0012901 | 0.0042396
-0.74 | 0.00030673 | 0.0012458 | 0.0040896
-0.73 | 0.00029228 | 0.0012017 | 0.0039874
-0.72 | 0.00027955 | 0.001157 | 0.0038573
-0.71 | 0.00026673 | 0.0011127 | 0.0037357
-0.7 | 0.00025376 | 0.0010754 | 0.0036287
-0.69 | 0.00024126 | 0.0010353 | 0.0035344
-0.68 | 0.00023265 | 0.0009931 | 0.0034026
-0.67 | 0.00022281 | 0.0009643 | 0.0032961
-0.66 | 0.00021223 | 0.0009257 | 0.0031996
-0.65 | 0.00020188 | 0.0008922 | 0.0031068
-0.64 | 0.00019301 | 0.0008557 | 0.0030076
-0.63 | 0.00018472 | 0.0008286 | 0.0029037
-0.62 | 0.00017549 | 0.0007948 | 0.0028127
-0.61 | 0.00016825 | 0.0007673 | 0.0027212
-0.6 | 0.00016064 | 0.0007417 | 0.0026418
-0.59 | 0.00015269 | 0.0007076 | 0.002545
-0.58 | 0.00014562 | 0.0006836 | 0.0024658
-0.57 | 0.00013776 | 0.0006615 | 0.0024047
-0.56 | 0.00013093 | 0.0006384 | 0.0023263
-0.55 | 0.00012637 | 0.0006141 | 0.002243
-0.54 | 0.00012 | 0.0005957 | 0.0021694
-0.53 | 0.00011465 | 0.0005742 | 0.0021129
-0.52 | 0.0001107 | 0.000553 | 0.0020451
-0.51 | 0.00010607 | 0.0005364 | 0.0019872
-0.5 | 0.00010225 | 0.0005228 | 0.0019463
-0.49 | 9.893e-05 | 0.0005098 | 0.0019017
-0.48 | 9.725e-05 | 0.00049847 | 0.0018689
-0.47 | 9.654e-05 | 0.00049349 | 0.0018434
-0.46 | 9.718e-05 | 0.00049275 | 0.0018456
-0.45 | 9.985e-05 | 0.00049925 | 0.0018611
-0.44 | 0.00010612 | 0.00051327 | 0.0019252
-0.43 | 0.0001158 | 0.0005415 | 0.0020127
-0.42 | 0.00013072 | 0.0005941 | 0.0021675
-0.41 | 0.00015264 | 0.0006644 | 0.0024038
-0.4 | 0.00018514 | 0.0007656 | 0.0027554
-0.39 | 0.00023048 | 0.0009157 | 0.0032616
-0.38 | 0.00029465 | 0.0011258 | 0.0039853
-0.37 | 0.00038321 | 0.001423 | 0.0050472
-0.36 | 0.00050757 | 0.0018311 | 0.006611
-0.35 | 0.0007156 | 0.0024025 | 0.008664
-0.34 | 0.0009626 | 0.0032075 | 0.011607
-0.33 | 0.0012945 | 0.0043034 | 0.015716
-0.32 | 0.0017639 | 0.005922 | 0.021453
-0.31 | 0.0023989 | 0.008005 | 0.029279
-0.3 | 0.0032845 | 0.010971 | 0.040458
-0.29 | 0.0044872 | 0.014944 | 0.055671
-0.28 | 0.006313 | 0.020437 | 0.07653
-0.27 | 0.008609 | 0.028084 | 0.10558
-0.26 | 0.011759 | 0.038346 | 0.14439
-0.25 | 0.015964 | 0.052273 | 0.19736
-0.24 | 0.021758 | 0.07225 | 0.26994
-0.23 | 0.029605 | 0.09847 | 0.36604
-0.22 | 0.040272 | 0.1326 | 0.49823
-0.21 | 0.054696 | 0.18006 | 0.6746
-0.2 | 0.07539 | 0.24407 | 0.9108
-0.19 | 0.10175 | 0.3289 | 1.2226
-0.18 | 0.13761 | 0.44276 | 1.6389
-0.17 | 0.18527 | 0.592 | 2.1671
-0.16 | 0.24882 | 0.7909 | 2.8599
-0.15 | 0.33323 | 1.0455 | 3.7458
-0.14 | 0.44696 | 1.3931 | 4.8737
-0.13 | 0.5928 | 1.8302 | 6.271
-0.12 | 0.7914 | 2.4001 | 7.997
-0.11 | 1.0403 | 3.1202 | 10.111
-0.1 | 1.3776 | 4.0461 | 12.574
-0.09 | 1.8083 | 5.219 | 15.542
-0.08 | 2.3568 | 6.639 | 18.967
-0.07 | 3.0519 | 8.41 | 22.843
-0.06 | 3.9147 | 10.512 | 27.317
-0.05 | 5.0008 | 13.081 | 32.308
-0.04 | 6.255 | 16.063 | 37.693
-0.03 | 7.844 | 19.533 | 43.773
-0.02 | 9.696 | 23.522 | 50.279
-0.01 | 11.917 | 28.014 | 57.22
0 | 14.502 | 33.118 | 64.96
0.01 | 17.394 | 38.642 | 72.9
0.02 | 20.585 | 44.734 | 81.25
0.03 | 24.209 | 51.288 | 90.08
0.04 | 28.118 | 58.38 | 99.35
0.05 | 32.324 | 65.81 | 108.94
0.06 | 36.799 | 73.79 | 118.92
0.07 | 41.509 | 82.12 | 129.25
0.08 | 46.417 | 90.77 | 139.63
0.09 | 51.393 | 99.76 | 150.63
0.1 | 56.423 | 109.1 | 161.71
0.11 | 61.5 | 118.74 | 172.89
0.12 | 66.7 | 128.69 | 184.55
0.13 | 71.8 | 138.83 | 195.99
0.14 | 76.92 | 149.01 | 207.77
0.15 | 81.87 | 159.71 | 219.68
0.16 | 86.71 | 170.5 | 231.73
0.17 | 91.36 | 181.38 | 243.71
0.18 | 95.72 | 192.49 | 255.83
0.19 | 100.09 | 203.42 | 268
0.2 | 104.18 | 214.82 | 280.22
0.21 | 108.21 | 226.23 | 292.67
0.22 | 111.92 | 237.57 | 304.75
0.23 | 115.53 | 249.03 | 317.04
0.24 | 118.72 | 260.52 | 329.34
0.25 | 121.86 | 272.01 | 341.64
0.26 | 124.86 | 283.57 | 353.88
0.27 | 127.75 | 295.09 | 365.85
0.28 | 130.51 | 306.25 | 377.95
0.29 | 132.9 | 317.77 | 389.94
0.3 | 135.09 | 329.13 | 402.03
0.31 | 137.23 | 340.33 | 413.77
0.32 | 139.21 | 351.49 | 425.43
0.33 | 141.38 | 362.42 | 437.16
0.34 | 143.12 | 373.46 | 448.55
0.35 | 144.62 | 384.29 | 459.95
0.36 | 146.13 | 394.85 | 470.94
0.37 | 147.77 | 405.43 | 482.19
0.38 | 149.25 | 415.59 | 493.04
0.39 | 150.51 | 425.75 | 503.62
0.4 | 151.56 | 435.6 | 514.28
0.41 | 152.73 | 445.3 | 524.4
0.42 | 154.16 | 454.77 | 534.77
0.43 | 155.05 | 464 | 544.7
0.44 | 155.85 | 473 | 554.41
0.45 | 156.68 | 481.66 | 563.91
0.46 | 157.53 | 490.2 | 573.1
0.47 | 158.65 | 498.23 | 582.2
0.48 | 159.23 | 506.1 | 591
0.49 | 159.85 | 513.74 | 599.4
0.5 | 160.6 | 521.03 | 607.8

## Tranconductance (mS-mm)
VGS (V) | VDS = 0.100 V | VDS = 0.500 V | VDS = 0.900 V
-0.75 | -0.001376 | -0.00443 | -0.015
-0.74 | -0.0014105 | -0.00442 | -0.01261
-0.73 | -0.001359 | -0.00444 | -0.011615
-0.72 | -0.0012775 | -0.00445 | -0.012585
-0.71 | -0.0012895 | -0.00408 | -0.01143
-0.7 | -0.0012735 | -0.00387 | -0.010065
-0.69 | -0.0010555 | -0.004115 | -0.011305
-0.68 | -0.0009225 | -0.00355 | -0.011915
-0.67 | -0.001021 | -0.00337 | -0.01015
-0.66 | -0.0010465 | -0.003605 | -0.009465
-0.65 | -0.000961 | -0.0035 | -0.0096
-0.64 | -0.000858 | -0.00318 | -0.010155
-0.63 | -0.000876 | -0.003045 | -0.009745
-0.62 | -0.0008235 | -0.003065 | -0.009125
-0.61 | -0.0007425 | -0.002655 | -0.008545
-0.6 | -0.000778 | -0.002985 | -0.00881
-0.59 | -0.000751 | -0.002905 | -0.0088
-0.58 | -0.0007465 | -0.002305 | -0.007015
-0.57 | -0.0007345 | -0.00226 | -0.006975
-0.56 | -0.0005695 | -0.00237 | -0.008085
-0.55 | -0.0005465 | -0.002135 | -0.007845
-0.54 | -0.000586 | -0.001995 | -0.006505
-0.53 | -0.000465 | -0.002135 | -0.006215
-0.52 | -0.000429 | -0.00189 | -0.006285
-0.51 | -0.0004225 | -0.00151 | -0.00494
-0.5 | -0.000357 | -0.00133 | -0.004275
-0.49 | -0.00025 | -0.0012165 | -0.00387
-0.48 | -0.0001195 | -0.0008155 | -0.002915
-0.47 | -3.5e-06 | -0.000286 | -0.001165
-0.46 | 0.0001655 | 0.000288 | 0.000885
-0.45 | 0.000447 | 0.001026 | 0.00398
-0.44 | 0.0007975 | 0.0021125 | 0.00758
-0.43 | 0.00123 | 0.0040415 | 0.012115
-0.42 | 0.001842 | 0.006145 | 0.019555
-0.41 | 0.002721 | 0.008575 | 0.029395
-0.4 | 0.003892 | 0.012565 | 0.04289
-0.39 | 0.0054755 | 0.01801 | 0.061495
-0.38 | 0.0076365 | 0.025365 | 0.08928
-0.37 | 0.010646 | 0.035265 | 0.131285
-0.36 | 0.0166195 | 0.048975 | 0.18084
-0.35 | 0.0227515 | 0.06882 | 0.2498
-0.34 | 0.028945 | 0.095045 | 0.3526
-0.33 | 0.040065 | 0.135725 | 0.4923
-0.32 | 0.05522 | 0.18508 | 0.67815
-0.31 | 0.07603 | 0.25245 | 0.95025
-0.3 | 0.104415 | 0.34695 | 1.3196
-0.29 | 0.151425 | 0.4733 | 1.8036
-0.28 | 0.20609 | 0.657 | 2.49545
-0.27 | 0.2723 | 0.89545 | 3.393
-0.26 | 0.36775 | 1.20945 | 4.589
-0.25 | 0.49995 | 1.6952 | 6.2775
-0.24 | 0.68205 | 2.30985 | 8.434
-0.23 | 0.9257 | 3.0175 | 11.4145
-0.22 | 1.25455 | 4.0795 | 15.428
-0.21 | 1.7559 | 5.5735 | 20.6285
-0.2 | 2.3527 | 7.442 | 27.4
-0.19 | 3.111 | 9.9345 | 36.405
-0.18 | 4.176 | 13.155 | 47.225
-0.17 | 5.5605 | 17.407 | 61.05
-0.16 | 7.398 | 22.675 | 78.935
-0.15 | 9.907 | 30.11 | 100.69
-0.14 | 12.9785 | 39.235 | 126.26
-0.13 | 17.222 | 50.35 | 156.165
-0.12 | 22.375 | 64.5 | 192
-0.11 | 29.31 | 82.3 | 228.85
-0.1 | 38.4 | 104.94 | 271.55
-0.09 | 48.96 | 129.645 | 319.65
-0.08 | 62.18 | 159.55 | 365.05
-0.07 | 77.895 | 193.65 | 417.5
-0.06 | 97.445 | 233.55 | 473.25
-0.05 | 117.015 | 277.55 | 518.8
-0.04 | 142.16 | 322.6 | 573.25
-0.03 | 172.05 | 372.95 | 629.3
-0.02 | 203.65 | 424.05 | 672.35
-0.01 | 240.3 | 479.8 | 734.05
0 | 273.85 | 531.4 | 784
0.01 | 304.15 | 580.8 | 814.5
0.02 | 340.75 | 632.3 | 859
0.03 | 376.65 | 682.3 | 905
0.04 | 405.75 | 726.1 | 943
0.05 | 434.05 | 770.5 | 978.5
0.06 | 459.25 | 815.5 | 1015.5
0.07 | 480.9 | 849 | 1035.5
0.08 | 494.2 | 882 | 1069
0.09 | 500.3 | 916.5 | 1104
0.1 | 505.35 | 949 | 1113
0.11 | 513.85 | 979.5 | 1142
0.12 | 515 | 1004.5 | 1155
0.13 | 511 | 1016 | 1161
0.14 | 503.5 | 1044 | 1184.5
0.15 | 489.5 | 1074.5 | 1198
0.16 | 474.5 | 1083.5 | 1201.5
0.17 | 450.5 | 1099.5 | 1205
0.18 | 436.5 | 1102 | 1214.5
0.19 | 423 | 1116.5 | 1219.5
0.2 | 406 | 1140.5 | 1233.5
0.21 | 387 | 1137.5 | 1226.5
0.22 | 366 | 1140 | 1218.5
0.23 | 340 | 1147.5 | 1229.5
0.24 | 316.5 | 1149 | 1230
0.25 | 307 | 1152.5 | 1227
0.26 | 294.5 | 1154 | 1210.5
0.27 | 282.5 | 1134 | 1203.5
0.28 | 257.5 | 1134 | 1204.5
0.29 | 229 | 1144 | 1204
0.3 | 216.5 | 1128 | 1191.5
0.31 | 206 | 1118 | 1170
0.32 | 207.5 | 1104.5 | 1169.5
0.33 | 195.5 | 1098.5 | 1156
0.34 | 162 | 1093.5 | 1139.5
0.35 | 150.5 | 1069.5 | 1119.5
0.36 | 157.5 | 1057 | 1112
0.37 | 156 | 1037 | 1105
0.38 | 137 | 1016 | 1071.5
0.39 | 115.5 | 1000.5 | 1062
0.4 | 111 | 977.5 | 1039
0.41 | 130 | 958.5 | 1024.5
0.42 | 116 | 935 | 1015
0.43 | 84.5 | 911.5 | 982
0.44 | 81.5 | 883 | 960.5
0.45 | 84 | 860 | 934.5
0.46 | 98.5 | 828.5 | 914.5
0.47 | 85 | 795 | 895
0.48 | 60 | 775.5 | 860
0.49 | 68.5 | 746.5 | 840
0.5 | 75 | 729 | 840