## IDS-VDS Characteristic (mA-mm)
VGS (V) | VDS = 0.100 V | VDS = 0.500 V | VDS = 0.900 V
-0.75 | 0.00031387 | 0.0012572 | 0.004125
-0.74 | 0.00029937 | 0.0012098 | 0.0040358
-0.73 | 0.00028492 | 0.0011625 | 0.0038979
-0.72 | 0.00027338 | 0.0011298 | 0.0037671
-0.71 | 0.0002615 | 0.001085 | 0.0036425
-0.7 | 0.00025033 | 0.0010451 | 0.0035593
-0.69 | 0.00024006 | 0.0010144 | 0.0034098
-0.68 | 0.00022823 | 0.0009749 | 0.0033039
-0.67 | 0.00021818 | 0.0009383 | 0.0032018
-0.66 | 0.00020841 | 0.0009037 | 0.0030908
-0.65 | 0.00019797 | 0.0008658 | 0.0030076
-0.64 | 0.00018977 | 0.0008333 | 0.0029093
-0.63 | 0.00018219 | 0.0008037 | 0.0028295
-0.62 | 0.00017274 | 0.0007806 | 0.0027411
-0.61 | 0.00016653 | 0.0007523 | 0.0026459
-0.6 | 0.0001581 | 0.0007265 | 0.0025414
-0.59 | 0.0001511 | 0.0007027 | 0.0024743
-0.58 | 0.00014404 | 0.0006709 | 0.0024044
-0.57 | 0.00013767 | 0.0006476 | 0.0023152
-0.56 | 0.00013114 | 0.0006251 | 0.0022487
-0.55 | 0.00012604 | 0.0005997 | 0.0021798
-0.54 | 0.00012015 | 0.0005786 | 0.0021027
-0.53 | 0.0001144 | 0.0005606 | 0.002038
-0.52 | 0.00010955 | 0.0005379 | 0.0019813
-0.51 | 0.0001058 | 0.0005257 | 0.0019373
-0.5 | 0.00010241 | 0.0005088 | 0.0018802
-0.49 | 9.871e-05 | 0.00049801 | 0.0018347
-0.48 | 9.618e-05 | 0.00048622 | 0.0018022
-0.47 | 9.611e-05 | 0.00047868 | 0.0017867
-0.46 | 9.662e-05 | 0.00047802 | 0.0017713
-0.45 | 9.959e-05 | 0.00048682 | 0.0017904
-0.44 | 0.00010546 | 0.00050107 | 0.0018468
-0.43 | 0.00011414 | 0.00052833 | 0.0019348
-0.42 | 0.00012854 | 0.0005711 | 0.0020773
-0.41 | 0.00014945 | 0.0006395 | 0.0023061
-0.4 | 0.00018081 | 0.0007381 | 0.0026384
-0.39 | 0.00022363 | 0.0008779 | 0.0031224
-0.38 | 0.00028555 | 0.0010772 | 0.0038129
-0.37 | 0.00036977 | 0.0013588 | 0.0047989
-0.36 | 0.00048855 | 0.0017465 | 0.006292
-0.35 | 0.0006848 | 0.00229 | 0.008271
-0.34 | 0.0009239 | 0.003057 | 0.011058
-0.33 | 0.0012465 | 0.0040724 | 0.014935
-0.32 | 0.0016937 | 0.00553 | 0.020352
-0.31 | 0.0022935 | 0.00774 | 0.027891
-0.3 | 0.0031381 | 0.010544 | 0.038432
-0.29 | 0.0042867 | 0.014307 | 0.052937
-0.28 | 0.00607 | 0.019577 | 0.07297
-0.27 | 0.008259 | 0.026823 | 0.10017
-0.26 | 0.011269 | 0.036597 | 0.13728
-0.25 | 0.015322 | 0.04995 | 0.18819
-0.24 | 0.020786 | 0.06919 | 0.25733
-0.23 | 0.02838 | 0.0938 | 0.35
-0.22 | 0.038691 | 0.12662 | 0.47469
-0.21 | 0.052533 | 0.17194 | 0.6456
-0.2 | 0.07233 | 0.23231 | 0.8661
-0.19 | 0.0978 | 0.31349 | 1.1643
-0.18 | 0.13217 | 0.42396 | 1.5617
-0.17 | 0.17766 | 0.56333 | 2.0687
-0.16 | 0.23833 | 0.7582 | 2.7371
-0.15 | 0.31979 | 1.0029 | 3.5866
-0.14 | 0.42922 | 1.3341 | 4.6808
-0.13 | 0.5687 | 1.7578 | 6.064
-0.12 | 0.7592 | 2.3113 | 7.728
-0.11 | 1.004 | 3.0156 | 9.763
-0.1 | 1.324 | 3.8982 | 12.199
-0.09 | 1.7451 | 5.0455 | 15.097
-0.08 | 2.2721 | 6.437 | 18.457
-0.07 | 2.9504 | 8.156 | 22.253
-0.06 | 3.7874 | 10.224 | 26.649
-0.05 | 4.8483 | 12.743 | 31.553
-0.04 | 6.076 | 15.641 | 36.969
-0.03 | 7.633 | 19.053 | 42.99
-0.02 | 9.472 | 23.039 | 49.33
-0.01 | 11.638 | 27.342 | 56.283
0 | 14.176 | 32.484 | 63.87
0.01 | 17.025 | 38.008 | 71.81
0.02 | 20.229 | 43.979 | 80.13
0.03 | 23.81 | 50.537 | 89.13
0.04 | 27.691 | 57.48 | 98.11
0.05 | 31.846 | 64.92 | 107.77
0.06 | 36.324 | 72.77 | 117.69
0.07 | 41.036 | 81.11 | 127.96
0.08 | 45.917 | 89.74 | 138.39
0.09 | 50.91 | 98.72 | 149.21
0.1 | 55.996 | 108.11 | 160.2
0.11 | 61.01 | 117.47 | 171.45
0.12 | 66.24 | 127.55 | 182.98
0.13 | 71.37 | 137.72 | 194.41
0.14 | 76.46 | 147.94 | 206.24
0.15 | 81.45 | 158.57 | 218.1
0.16 | 86.27 | 169.26 | 230.09
0.17 | 90.96 | 180.18 | 242.21
0.18 | 95.47 | 191.17 | 254.17
0.19 | 99.81 | 202.32 | 266.44
0.2 | 103.98 | 213.52 | 278.67
0.21 | 107.94 | 224.94 | 291.05
0.22 | 111.68 | 236.33 | 303.24
0.23 | 115.22 | 247.76 | 315.45
0.24 | 118.55 | 259.28 | 327.75
0.25 | 121.74 | 270.72 | 340.03
0.26 | 124.88 | 282.21 | 352.27
0.27 | 127.57 | 293.69 | 364.31
0.28 | 130.19 | 305.13 | 376.44
0.29 | 132.64 | 316.51 | 388.34
0.3 | 134.94 | 327.82 | 400.42
0.31 | 137.39 | 339.19 | 412.3
0.32 | 139.28 | 350.23 | 423.9
0.33 | 141.2 | 361.44 | 435.59
0.34 | 142.99 | 372.2 | 447.15
0.35 | 144.58 | 383.03 | 458.48
0.36 | 146.37 | 393.64 | 469.64
0.37 | 147.8 | 404.21 | 480.73
0.38 | 149.13 | 414.59 | 491.58
0.39 | 150.37 | 424.51 | 502.28
0.4 | 151.82 | 434.45 | 512.79
0.41 | 152.88 | 444.18 | 523.08
0.42 | 153.99 | 453.72 | 533.33
0.43 | 154.96 | 463.02 | 543.31
0.44 | 155.85 | 471.92 | 553.04
0.45 | 157.11 | 480.7 | 562.59
0.46 | 157.79 | 489.22 | 571.8
0.47 | 158.52 | 497.37 | 580.6
0.48 | 159.32 | 505.25 | 589.4
0.49 | 159.93 | 512.88 | 598.2
0.5 | 160.87 | 520.17 | 606.7

## Tranconductance (mS-mm)
VGS (V) | VDS = 0.100 V | VDS = 0.500 V | VDS = 0.900 V
-0.75 | -0.00145 | -0.00474 | -0.00892
-0.74 | -0.0014475 | -0.004735 | -0.011355
-0.73 | -0.0012995 | -0.004 | -0.013435
-0.72 | -0.001171 | -0.003875 | -0.01277
-0.71 | -0.0011525 | -0.004235 | -0.01039
-0.7 | -0.001072 | -0.00353 | -0.011635
-0.69 | -0.001105 | -0.00351 | -0.01277
-0.68 | -0.001094 | -0.003805 | -0.0104
-0.67 | -0.000991 | -0.00356 | -0.010655
-0.66 | -0.0010105 | -0.003625 | -0.00971
-0.65 | -0.000932 | -0.00352 | -0.009075
-0.64 | -0.000789 | -0.003105 | -0.008905
-0.63 | -0.0008515 | -0.002635 | -0.00841
-0.62 | -0.000783 | -0.00257 | -0.00918
-0.61 | -0.000732 | -0.002705 | -0.009985
-0.6 | -0.0007715 | -0.00248 | -0.00858
-0.59 | -0.000703 | -0.00278 | -0.00685
-0.58 | -0.0006715 | -0.002755 | -0.007955
-0.57 | -0.000645 | -0.00229 | -0.007785
-0.56 | -0.0005815 | -0.002395 | -0.00677
-0.55 | -0.0005495 | -0.002325 | -0.0073
-0.54 | -0.000582 | -0.001955 | -0.00709
-0.53 | -0.00053 | -0.002035 | -0.00607
-0.52 | -0.00043 | -0.001745 | -0.005035
-0.51 | -0.000357 | -0.001455 | -0.005055
-0.5 | -0.0003545 | -0.0013845 | -0.00513
-0.49 | -0.0003115 | -0.001129 | -0.0039
-0.48 | -0.00013 | -0.0009665 | -0.0024
-0.47 | 2.2e-05 | -0.00041 | -0.001545
-0.46 | 0.000174 | 0.000407 | 0.000185
-0.45 | 0.000442 | 0.0011525 | 0.003775
-0.44 | 0.0007275 | 0.0020755 | 0.00722
-0.43 | 0.001154 | 0.0035015 | 0.011525
-0.42 | 0.0017655 | 0.0055585 | 0.018565
-0.41 | 0.0026135 | 0.00835 | 0.028055
-0.4 | 0.003709 | 0.01192 | 0.040815
-0.39 | 0.005237 | 0.016955 | 0.058725
-0.38 | 0.007307 | 0.024045 | 0.083825
-0.37 | 0.01015 | 0.033465 | 0.123955
-0.36 | 0.0157515 | 0.04656 | 0.173605
-0.35 | 0.0217675 | 0.065525 | 0.2383
-0.34 | 0.028085 | 0.08912 | 0.3332
-0.33 | 0.03849 | 0.12365 | 0.4647
-0.32 | 0.05235 | 0.18338 | 0.6478
-0.31 | 0.07222 | 0.2507 | 0.904
-0.3 | 0.09966 | 0.32835 | 1.2523
-0.29 | 0.146595 | 0.45165 | 1.7269
-0.28 | 0.198615 | 0.6258 | 2.36165
-0.27 | 0.25995 | 0.851 | 3.2155
-0.26 | 0.35315 | 1.15635 | 4.401
-0.25 | 0.47585 | 1.62965 | 6.0025
-0.24 | 0.6529 | 2.1925 | 8.0905
-0.23 | 0.89525 | 2.8715 | 10.868
-0.22 | 1.20765 | 3.907 | 14.78
-0.21 | 1.68195 | 5.2845 | 19.5705
-0.2 | 2.26335 | 7.0775 | 25.935
-0.19 | 2.992 | 9.5825 | 34.78
-0.18 | 3.993 | 12.492 | 45.22
-0.17 | 5.308 | 16.712 | 58.77
-0.16 | 7.1065 | 21.9785 | 75.895
-0.15 | 9.5445 | 28.795 | 97.185
-0.14 | 12.4455 | 37.745 | 123.87
-0.13 | 16.499 | 48.86 | 152.36
-0.12 | 21.765 | 62.89 | 184.95
-0.11 | 28.24 | 79.345 | 223.55
-0.1 | 37.055 | 101.495 | 266.7
-0.09 | 47.405 | 126.94 | 312.9
-0.08 | 60.265 | 155.525 | 357.8
-0.07 | 75.765 | 189.35 | 409.6
-0.06 | 94.895 | 229.35 | 465
-0.05 | 114.43 | 270.85 | 516
-0.04 | 139.235 | 315.5 | 571.85
-0.03 | 169.8 | 369.9 | 618.05
-0.02 | 200.25 | 414.45 | 664.65
-0.01 | 235.2 | 472.25 | 727
0 | 269.35 | 533.3 | 776.35
0.01 | 302.65 | 574.75 | 813
0.02 | 339.25 | 626.45 | 866
0.03 | 373.1 | 675.05 | 899
0.04 | 401.8 | 719.15 | 932
0.05 | 431.65 | 764.5 | 979
0.06 | 459.5 | 809.5 | 1009.5
0.07 | 479.65 | 848.5 | 1035
0.08 | 493.7 | 880.5 | 1062.5
0.09 | 503.95 | 918.5 | 1090.5
0.1 | 505 | 937.5 | 1112
0.11 | 512.2 | 972 | 1139
0.12 | 518 | 1012.5 | 1148
0.13 | 511 | 1019.5 | 1163
0.14 | 504 | 1042.5 | 1184.5
0.15 | 490.5 | 1066 | 1192.5
0.16 | 475.5 | 1080.5 | 1205.5
0.17 | 460 | 1095.5 | 1204
0.18 | 442.5 | 1107 | 1211.5
0.19 | 425.5 | 1117.5 | 1225
0.2 | 406.5 | 1131 | 1230.5
0.21 | 385 | 1140.5 | 1228.5
0.22 | 364 | 1141 | 1220
0.23 | 343.5 | 1147.5 | 1225.5
0.24 | 326 | 1148 | 1229
0.25 | 316.5 | 1146.5 | 1226
0.26 | 291.5 | 1148.5 | 1214
0.27 | 265.5 | 1146 | 1208.5
0.28 | 253.5 | 1141 | 1201.5
0.29 | 237.5 | 1134.5 | 1199
0.3 | 237.5 | 1134 | 1198
0.31 | 217 | 1120.5 | 1174
0.32 | 190.5 | 1112.5 | 1164.5
0.33 | 185.5 | 1098.5 | 1162.5
0.34 | 169 | 1079.5 | 1144.5
0.35 | 169 | 1072 | 1124.5
0.36 | 161 | 1059 | 1112.5
0.37 | 138 | 1047.5 | 1097
0.38 | 128.5 | 1015 | 1077.5
0.39 | 134.5 | 993 | 1060.5
0.4 | 125.5 | 983.5 | 1040
0.41 | 108.5 | 963.5 | 1027
0.42 | 104 | 942 | 1011.5
0.43 | 93 | 910 | 985.5
0.44 | 107.5 | 884 | 964
0.45 | 97 | 865 | 938
0.46 | 70.5 | 833.5 | 900.5
0.47 | 76.5 | 801.5 | 880
0.48 | 70.5 | 775.5 | 880
0.49 | 77.5 | 746 | 865
0.5 | 94 | 729 | 850