## IDS-VDS Characteristic (mA-mm)
VGS (V) | VDS = 0.100 V | VDS = 0.500 V | VDS = 0.900 V
-0.75 | 0.00033363 | 0.0013294 | 0.0043788
-0.74 | 0.00032042 | 0.0012709 | 0.0042237
-0.73 | 0.00030174 | 0.0012355 | 0.0041296
-0.72 | 0.00028763 | 0.0011922 | 0.0039744
-0.71 | 0.00027259 | 0.0011559 | 0.003866
-0.7 | 0.00026139 | 0.0011168 | 0.0037596
-0.69 | 0.00025133 | 0.001064 | 0.0036158
-0.68 | 0.00023831 | 0.0010271 | 0.0034977
-0.67 | 0.00022711 | 0.0010057 | 0.0034133
-0.66 | 0.00021761 | 0.0009611 | 0.0032978
-0.65 | 0.00020857 | 0.0009286 | 0.0031864
-0.64 | 0.00019964 | 0.000901 | 0.0031077
-0.63 | 0.0001896 | 0.0008653 | 0.0030011
-0.62 | 0.0001812 | 0.0008262 | 0.0029062
-0.61 | 0.00017253 | 0.0007875 | 0.0028102
-0.6 | 0.00016383 | 0.0007605 | 0.0027295
-0.59 | 0.00015586 | 0.0007384 | 0.0026188
-0.58 | 0.00014962 | 0.0007053 | 0.0025318
-0.57 | 0.00014305 | 0.0006829 | 0.0024695
-0.56 | 0.000138 | 0.0006618 | 0.0024034
-0.55 | 0.00013045 | 0.0006275 | 0.0023293
-0.54 | 0.00012487 | 0.0006136 | 0.0022517
-0.53 | 0.00012035 | 0.0005872 | 0.0021798
-0.52 | 0.00011513 | 0.0005679 | 0.0021175
-0.51 | 0.00011031 | 0.0005492 | 0.0020645
-0.5 | 0.00010696 | 0.0005353 | 0.0020048
-0.49 | 0.00010381 | 0.0005206 | 0.0019617
-0.48 | 0.00010207 | 0.00051 | 0.0019148
-0.47 | 0.00010092 | 0.0005036 | 0.0018955
-0.46 | 0.00010126 | 0.00050841 | 0.0018979
-0.45 | 0.00010406 | 0.00051005 | 0.0019247
-0.44 | 0.00010927 | 0.00052743 | 0.0019671
-0.43 | 0.00011864 | 0.00055686 | 0.0020583
-0.42 | 0.00013301 | 0.0006062 | 0.0022024
-0.41 | 0.00015504 | 0.0006749 | 0.0024345
-0.4 | 0.00018669 | 0.0007739 | 0.0027819
-0.39 | 0.00023175 | 0.0009214 | 0.0032702
-0.38 | 0.00029455 | 0.0011317 | 0.0039909
-0.37 | 0.0003826 | 0.0014177 | 0.0050237
-0.36 | 0.00050619 | 0.0018282 | 0.006572
-0.35 | 0.0007115 | 0.0023929 | 0.008585
-0.34 | 0.0009542 | 0.0031854 | 0.011525
-0.33 | 0.0012916 | 0.0042714 | 0.015606
-0.32 | 0.0017571 | 0.005869 | 0.021299
-0.31 | 0.0023944 | 0.007942 | 0.02903
-0.3 | 0.0032674 | 0.010799 | 0.040098
-0.29 | 0.0044736 | 0.014845 | 0.055276
-0.28 | 0.006309 | 0.020281 | 0.07597
-0.27 | 0.008618 | 0.027837 | 0.1045
-0.26 | 0.011724 | 0.037997 | 0.14388
-0.25 | 0.015972 | 0.052007 | 0.19637
-0.24 | 0.021695 | 0.07166 | 0.26725
-0.23 | 0.029553 | 0.09714 | 0.36564
-0.22 | 0.040153 | 0.13245 | 0.49687
-0.21 | 0.054494 | 0.17891 | 0.6716
-0.2 | 0.07529 | 0.24209 | 0.905
-0.19 | 0.10113 | 0.32598 | 1.217
-0.18 | 0.13724 | 0.43719 | 1.623
-0.17 | 0.18474 | 0.5904 | 2.1552
-0.16 | 0.24805 | 0.7832 | 2.8411
-0.15 | 0.33261 | 1.0412 | 3.7174
-0.14 | 0.44476 | 1.3797 | 4.8383
-0.13 | 0.594 | 1.8231 | 6.23
-0.12 | 0.7837 | 2.3917 | 7.97
-0.11 | 1.0406 | 3.111 | 10.047
-0.1 | 1.3725 | 4.0303 | 12.508
-0.09 | 1.8017 | 5.1776 | 15.532
-0.08 | 2.3523 | 6.611 | 18.857
-0.07 | 3.0391 | 8.334 | 22.786
-0.06 | 3.9069 | 10.462 | 27.226
-0.05 | 4.9795 | 12.983 | 32.189
-0.04 | 6.239 | 15.965 | 37.651
-0.03 | 7.798 | 19.462 | 43.606
-0.02 | 9.684 | 23.36 | 50.076
-0.01 | 11.877 | 27.877 | 57.16
0 | 14.424 | 32.995 | 64.78
0.01 | 17.329 | 38.5 | 72.8
0.02 | 20.528 | 44.459 | 81.15
0.03 | 24.167 | 51.123 | 90.16
0.04 | 28.047 | 58 | 99.23
0.05 | 32.252 | 65.62 | 108.98
0.06 | 36.69 | 73.54 | 118.95
0.07 | 41.464 | 81.92 | 129.25
0.08 | 46.311 | 90.6 | 139.75
0.09 | 51.304 | 99.55 | 150.58
0.1 | 56.407 | 108.89 | 161.66
0.11 | 61.37 | 118.55 | 172.96
0.12 | 66.66 | 128.49 | 184.46
0.13 | 71.85 | 138.69 | 196.01
0.14 | 76.92 | 149 | 207.87
0.15 | 81.83 | 159.54 | 219.68
0.16 | 86.65 | 170.36 | 231.82
0.17 | 91.22 | 181.26 | 243.95
0.18 | 95.84 | 192.21 | 255.94
0.19 | 100.16 | 203.43 | 268.22
0.2 | 104.32 | 214.72 | 280.51
0.21 | 108.3 | 226.2 | 292.89
0.22 | 111.94 | 237.66 | 304.99
0.23 | 115.49 | 248.95 | 317.34
0.24 | 118.82 | 260.52 | 329.58
0.25 | 122.03 | 272.08 | 341.96
0.26 | 125.04 | 283.61 | 354.2
0.27 | 127.97 | 295.1 | 366.15
0.28 | 130.47 | 306.41 | 378.27
0.29 | 132.88 | 317.93 | 390.36
0.3 | 135.21 | 329.3 | 402.37
0.31 | 137.35 | 340.55 | 414.28
0.32 | 139.68 | 351.74 | 425.8
0.33 | 141.48 | 362.82 | 437.58
0.34 | 143.14 | 373.74 | 449.11
0.35 | 144.83 | 384.56 | 460.36
0.36 | 146.49 | 395.15 | 471.62
0.37 | 148.11 | 405.67 | 482.72
0.38 | 149.33 | 416.05 | 493.58
0.39 | 150.5 | 426.06 | 504.3
0.4 | 151.8 | 435.98 | 514.81
0.41 | 153.21 | 445.73 | 525.09
0.42 | 154.16 | 455.24 | 535.35
0.43 | 155.05 | 464.5 | 545.29
0.44 | 156.01 | 473.45 | 554.97
0.45 | 156.97 | 482.16 | 564.6
0.46 | 158.09 | 490.7 | 573.7
0.47 | 158.65 | 498.88 | 582.8
0.48 | 159.28 | 506.78 | 591.6
0.49 | 160.17 | 514.3 | 600.3
0.5 | 160.87 | 521.7 | 608.5

## Tranconductance (mS-mm)
VGS (V) | VDS = 0.100 V | VDS = 0.500 V | VDS = 0.900 V
-0.75 | -0.001321 | -0.00585 | -0.01551
-0.74 | -0.0015945 | -0.004695 | -0.01246
-0.73 | -0.0016395 | -0.003935 | -0.012465
-0.72 | -0.0014575 | -0.00398 | -0.01318
-0.71 | -0.001312 | -0.00377 | -0.01074
-0.7 | -0.001063 | -0.004595 | -0.01251
-0.69 | -0.001154 | -0.004485 | -0.013095
-0.68 | -0.001211 | -0.002915 | -0.010125
-0.67 | -0.001035 | -0.0033 | -0.009995
-0.66 | -0.000927 | -0.003855 | -0.011345
-0.65 | -0.0008985 | -0.003005 | -0.009505
-0.64 | -0.0009485 | -0.003165 | -0.009265
-0.63 | -0.000922 | -0.00374 | -0.010075
-0.62 | -0.0008535 | -0.00389 | -0.009545
-0.61 | -0.0008685 | -0.003285 | -0.008835
-0.6 | -0.0008335 | -0.002455 | -0.00957
-0.59 | -0.0007105 | -0.00276 | -0.009885
-0.58 | -0.0006405 | -0.002775 | -0.007465
-0.57 | -0.000581 | -0.002175 | -0.00642
-0.56 | -0.00063 | -0.00277 | -0.00701
-0.55 | -0.0006565 | -0.00241 | -0.007585
-0.54 | -0.000505 | -0.002015 | -0.007475
-0.53 | -0.000487 | -0.002285 | -0.00671
-0.52 | -0.000502 | -0.0019 | -0.005765
-0.51 | -0.0004085 | -0.00163 | -0.005635
-0.5 | -0.000325 | -0.00143 | -0.00514
-0.49 | -0.0002445 | -0.001265 | -0.0045
-0.48 | -0.0001445 | -0.00085 | -0.00331
-0.47 | -4.05e-05 | -7.95e-05 | -0.000845
-0.46 | 0.000157 | 0.0003225 | 0.00146
-0.45 | 0.0004005 | 0.000951 | 0.00346
-0.44 | 0.000729 | 0.0023405 | 0.00668
-0.43 | 0.001187 | 0.0039385 | 0.011765
-0.42 | 0.00182 | 0.005902 | 0.01881
-0.41 | 0.002684 | 0.008385 | 0.028975
-0.4 | 0.0038355 | 0.012325 | 0.041785
-0.39 | 0.005393 | 0.01789 | 0.06045
-0.38 | 0.0075425 | 0.024815 | 0.087675
-0.37 | 0.010582 | 0.034825 | 0.129055
-0.36 | 0.016445 | 0.04876 | 0.178065
-0.35 | 0.0224005 | 0.06786 | 0.24765
-0.34 | 0.029005 | 0.093925 | 0.35105
-0.33 | 0.040145 | 0.13418 | 0.4887
-0.32 | 0.05514 | 0.18353 | 0.6712
-0.31 | 0.075515 | 0.2465 | 0.93995
-0.3 | 0.10396 | 0.34515 | 1.3123
-0.29 | 0.15208 | 0.4741 | 1.7936
-0.28 | 0.20722 | 0.6496 | 2.4612
-0.27 | 0.27075 | 0.8858 | 3.3955
-0.26 | 0.3677 | 1.2085 | 4.5935
-0.25 | 0.49855 | 1.68315 | 6.1685
-0.24 | 0.67905 | 2.25665 | 8.4635
-0.23 | 0.9229 | 3.0395 | 11.481
-0.22 | 1.24705 | 4.0885 | 15.298
-0.21 | 1.75685 | 5.482 | 20.4065
-0.2 | 2.3318 | 7.3535 | 27.27
-0.19 | 3.0975 | 9.755 | 35.9
-0.18 | 4.1805 | 13.221 | 46.91
-0.17 | 5.5405 | 17.3005 | 60.905
-0.16 | 7.3935 | 22.54 | 78.11
-0.15 | 9.8355 | 29.825 | 99.86
-0.14 | 13.0695 | 39.095 | 125.63
-0.13 | 16.947 | 50.6 | 156.585
-0.12 | 22.33 | 64.395 | 190.85
-0.11 | 29.44 | 81.93 | 226.9
-0.1 | 38.055 | 103.33 | 274.25
-0.09 | 48.99 | 129.035 | 317.45
-0.08 | 61.87 | 157.82 | 362.7
-0.07 | 77.73 | 192.55 | 418.45
-0.06 | 97.02 | 232.45 | 470.15
-0.05 | 116.605 | 275.15 | 521.25
-0.04 | 140.925 | 323.95 | 570.85
-0.03 | 172.25 | 369.75 | 621.25
-0.02 | 203.95 | 420.75 | 677.7
-0.01 | 237 | 481.75 | 735.2
0 | 272.6 | 531.15 | 782
0.01 | 305.2 | 573.2 | 818.5
0.02 | 341.9 | 631.15 | 868
0.03 | 375.95 | 677.05 | 904
0.04 | 404.25 | 724.85 | 941
0.05 | 432.15 | 777 | 986
0.06 | 460.6 | 815 | 1013.5
0.07 | 481.05 | 853 | 1040
0.08 | 492 | 881.5 | 1066.5
0.09 | 504.8 | 914.5 | 1095.5
0.1 | 503.3 | 950 | 1119
0.11 | 512.65 | 980 | 1140
0.12 | 524 | 1007 | 1152.5
0.13 | 513 | 1025.5 | 1170.5
0.14 | 499 | 1042.5 | 1183.5
0.15 | 486.5 | 1068 | 1197.5
0.16 | 469.5 | 1086 | 1213.5
0.17 | 459.5 | 1092.5 | 1206
0.18 | 447 | 1108.5 | 1213.5
0.19 | 424 | 1125.5 | 1228.5
0.2 | 407 | 1138.5 | 1233.5
0.21 | 381 | 1147 | 1224
0.22 | 359.5 | 1137.5 | 1222.5
0.23 | 344 | 1143 | 1229.5
0.24 | 327 | 1156.5 | 1231
0.25 | 311 | 1154.5 | 1231
0.26 | 297 | 1151 | 1209.5
0.27 | 271.5 | 1140 | 1203.5
0.28 | 245.5 | 1141.5 | 1210.5
0.29 | 237 | 1144.5 | 1205
0.3 | 223.5 | 1131 | 1196
0.31 | 223.5 | 1122 | 1171.5
0.32 | 206.5 | 1113.5 | 1165
0.33 | 173 | 1100 | 1165.5
0.34 | 167.5 | 1087 | 1139
0.35 | 167.5 | 1070.5 | 1125.5
0.36 | 164 | 1055.5 | 1118
0.37 | 142 | 1045 | 1098
0.38 | 119.5 | 1019.5 | 1079
0.39 | 123.5 | 996.5 | 1061.5
0.4 | 135.5 | 983.5 | 1039.5
0.41 | 118 | 963 | 1027
0.42 | 92 | 938.5 | 1010
0.43 | 92.5 | 910.5 | 981
0.44 | 96 | 883 | 965.5
0.45 | 104 | 862.5 | 936.5
0.46 | 84 | 836 | 910
0.47 | 59.5 | 804 | 895
0.48 | 76 | 771 | 875
0.49 | 79.5 | 746 | 845
0.5 | 70 | 740 | 820