## IDS-VDS Characteristic (mA-mm)
VGS (V) | VDS = 0.100 V | VDS = 0.500 V | VDS = 0.900 V
-0.75 | 0.00033268 | 0.0013312 | 0.004344
-0.74 | 0.00031872 | 0.0012847 | 0.0042188
-0.73 | 0.00030436 | 0.0012345 | 0.0040981
-0.72 | 0.00028927 | 0.0011871 | 0.0039501
-0.71 | 0.0002762 | 0.0011425 | 0.0038606
-0.7 | 0.00026398 | 0.0011025 | 0.0037454
-0.69 | 0.00025257 | 0.0010634 | 0.0036195
-0.68 | 0.00024276 | 0.001023 | 0.003503
-0.67 | 0.00023267 | 0.0009813 | 0.0033985
-0.66 | 0.0002218 | 0.0009461 | 0.0032741
-0.65 | 0.00021057 | 0.0009084 | 0.0031862
-0.64 | 0.00019867 | 0.0008732 | 0.0030656
-0.63 | 0.00019078 | 0.0008451 | 0.0029627
-0.62 | 0.00018458 | 0.0008187 | 0.0028912
-0.61 | 0.0001754 | 0.000788 | 0.0028006
-0.6 | 0.00016798 | 0.0007552 | 0.002707
-0.59 | 0.00015888 | 0.0007276 | 0.0026197
-0.58 | 0.00015312 | 0.0006998 | 0.0025378
-0.57 | 0.00014493 | 0.000676 | 0.0024565
-0.56 | 0.00013824 | 0.0006502 | 0.0023689
-0.55 | 0.00013199 | 0.0006301 | 0.0023016
-0.54 | 0.00012607 | 0.0006043 | 0.0022214
-0.53 | 0.00011998 | 0.0005846 | 0.0021555
-0.52 | 0.0001156 | 0.0005637 | 0.0020954
-0.51 | 0.00011128 | 0.0005483 | 0.0020312
-0.5 | 0.00010659 | 0.0005334 | 0.0019805
-0.49 | 0.00010406 | 0.0005217 | 0.001936
-0.48 | 0.00010209 | 0.0005102 | 0.0019027
-0.47 | 0.00010144 | 0.0005058 | 0.0018753
-0.46 | 0.00010204 | 0.0005043 | 0.0018695
-0.45 | 0.00010508 | 0.0005144 | 0.0019
-0.44 | 0.0001103 | 0.0005307 | 0.0019501
-0.43 | 0.00012013 | 0.0005604 | 0.0020423
-0.42 | 0.00013425 | 0.0006034 | 0.0022104
-0.41 | 0.00015666 | 0.0006758 | 0.0024494
-0.4 | 0.00018853 | 0.0007773 | 0.0027981
-0.39 | 0.00023441 | 0.0009275 | 0.0033181
-0.38 | 0.00029835 | 0.001139 | 0.0040561
-0.37 | 0.00038821 | 0.0014344 | 0.0051292
-0.36 | 0.00051147 | 0.0018518 | 0.006708
-0.35 | 0.0007189 | 0.0024379 | 0.008785
-0.34 | 0.000968 | 0.0032496 | 0.01176
-0.33 | 0.001308 | 0.0043441 | 0.015944
-0.32 | 0.001771 | 0.006023 | 0.021742
-0.31 | 0.0024193 | 0.00816 | 0.029731
-0.3 | 0.0033099 | 0.011146 | 0.041177
-0.29 | 0.0045204 | 0.015209 | 0.056626
-0.28 | 0.006357 | 0.020755 | 0.07808
-0.27 | 0.008707 | 0.028488 | 0.10726
-0.26 | 0.011878 | 0.038998 | 0.147
-0.25 | 0.016182 | 0.053233 | 0.20078
-0.24 | 0.021981 | 0.07347 | 0.27417
-0.23 | 0.029986 | 0.09989 | 0.37263
-0.22 | 0.040659 | 0.1348 | 0.50695
-0.21 | 0.055134 | 0.18314 | 0.6843
-0.2 | 0.07591 | 0.24708 | 0.923
-0.19 | 0.10251 | 0.33225 | 1.2392
-0.18 | 0.13855 | 0.45081 | 1.6571
-0.17 | 0.18673 | 0.5987 | 2.1981
-0.16 | 0.25045 | 0.7991 | 2.8892
-0.15 | 0.33606 | 1.0655 | 3.7938
-0.14 | 0.44943 | 1.4107 | 4.9279
-0.13 | 0.5979 | 1.8593 | 6.376
-0.12 | 0.7944 | 2.4327 | 8.089
-0.11 | 1.0504 | 3.1585 | 10.17
-0.1 | 1.3858 | 4.1044 | 12.742
-0.09 | 1.8235 | 5.2894 | 15.681
-0.08 | 2.3785 | 6.734 | 19.137
-0.07 | 3.0695 | 8.502 | 23.033
-0.06 | 3.947 | 10.627 | 27.527
-0.05 | 5.0267 | 13.23 | 32.53
-0.04 | 6.315 | 16.254 | 38.047
-0.03 | 7.904 | 19.746 | 44.02
-0.02 | 9.791 | 23.688 | 50.572
-0.01 | 12.027 | 28.271 | 57.68
0 | 14.582 | 33.41 | 65.3
0.01 | 17.501 | 38.941 | 73.25
0.02 | 20.741 | 45.057 | 81.64
0.03 | 24.377 | 51.589 | 90.58
0.04 | 28.282 | 58.71 | 99.87
0.05 | 32.524 | 66.2 | 109.51
0.06 | 37.007 | 74.14 | 119.47
0.07 | 41.745 | 82.46 | 129.7
0.08 | 46.664 | 91.24 | 140.31
0.09 | 51.634 | 100.22 | 151.15
0.1 | 56.766 | 109.51 | 162.11
0.11 | 61.73 | 119.18 | 173.46
0.12 | 66.95 | 129.18 | 184.83
0.13 | 72.13 | 139.31 | 196.55
0.14 | 77.12 | 149.49 | 208.3
0.15 | 82.06 | 160.16 | 220.11
0.16 | 86.95 | 170.96 | 232.21
0.17 | 91.56 | 181.75 | 244.12
0.18 | 95.99 | 192.93 | 256.28
0.19 | 100.3 | 203.9 | 268.44
0.2 | 104.41 | 215.21 | 280.67
0.21 | 108.33 | 226.67 | 292.93
0.22 | 112.1 | 238.03 | 305.27
0.23 | 115.61 | 249.4 | 317.5
0.24 | 118.92 | 260.9 | 329.77
0.25 | 122.18 | 272.47 | 342.1
0.26 | 125.06 | 283.86 | 353.99
0.27 | 127.77 | 295.36 | 366.22
0.28 | 130.38 | 306.58 | 378.27
0.29 | 132.82 | 317.96 | 390.22
0.3 | 135.3 | 329.46 | 402.31
0.31 | 137.33 | 340.62 | 413.93
0.32 | 139.27 | 351.75 | 425.68
0.33 | 141.22 | 362.79 | 437.32
0.34 | 143.06 | 373.67 | 448.76
0.35 | 144.75 | 384.41 | 460.02
0.36 | 146.29 | 394.96 | 471.18
0.37 | 147.73 | 405.54 | 482.27
0.38 | 149.09 | 415.75 | 493.11
0.39 | 150.6 | 425.77 | 503.75
0.4 | 151.68 | 435.61 | 514.11
0.41 | 152.76 | 445.28 | 524.51
0.42 | 153.84 | 454.69 | 534.69
0.43 | 154.76 | 463.91 | 544.58
0.44 | 155.99 | 472.87 | 554.25
0.45 | 156.67 | 481.5 | 563.58
0.46 | 157.49 | 490.05 | 572.9
0.47 | 158.32 | 498.07 | 581.6
0.48 | 159.12 | 505.94 | 590.8
0.49 | 159.96 | 513.46 | 599.2
0.5 | 160.6 | 520.79 | 607.4

## Tranconductance (mS-mm)
VGS (V) | VDS = 0.100 V | VDS = 0.500 V | VDS = 0.900 V
-0.75 | -0.001396 | -0.00465 | -0.01252
-0.74 | -0.001416 | -0.004835 | -0.012295
-0.73 | -0.0014725 | -0.00488 | -0.013435
-0.72 | -0.001408 | -0.0046 | -0.011875
-0.71 | -0.0012645 | -0.00423 | -0.010235
-0.7 | -0.0011815 | -0.003955 | -0.012055
-0.69 | -0.001061 | -0.003975 | -0.01212
-0.68 | -0.000995 | -0.004105 | -0.01105
-0.67 | -0.001048 | -0.003845 | -0.011445
-0.66 | -0.001105 | -0.003645 | -0.010615
-0.65 | -0.0011565 | -0.003645 | -0.010425
-0.64 | -0.0009895 | -0.003165 | -0.011175
-0.63 | -0.0007045 | -0.002725 | -0.00872
-0.62 | -0.000769 | -0.002855 | -0.008105
-0.61 | -0.00083 | -0.003175 | -0.00921
-0.6 | -0.000826 | -0.00302 | -0.009045
-0.59 | -0.000743 | -0.00277 | -0.00846
-0.58 | -0.0006975 | -0.00258 | -0.00816
-0.57 | -0.000744 | -0.00248 | -0.008445
-0.56 | -0.000647 | -0.002295 | -0.007745
-0.55 | -0.0006085 | -0.002295 | -0.007375
-0.54 | -0.0006005 | -0.002275 | -0.007305
-0.53 | -0.0005235 | -0.00203 | -0.0063
-0.52 | -0.000435 | -0.001815 | -0.006215
-0.51 | -0.0004505 | -0.001515 | -0.005745
-0.5 | -0.000361 | -0.00133 | -0.00476
-0.49 | -0.000225 | -0.00116 | -0.00389
-0.48 | -0.000131 | -0.000795 | -0.003035
-0.47 | -2.5e-06 | -0.000295 | -0.00166
-0.46 | 0.000182 | 0.00043 | 0.001235
-0.45 | 0.000413 | 0.00132 | 0.00403
-0.44 | 0.0007525 | 0.0023 | 0.007115
-0.43 | 0.0011975 | 0.003635 | 0.013015
-0.42 | 0.0018265 | 0.00577 | 0.020355
-0.41 | 0.002714 | 0.008695 | 0.029385
-0.4 | 0.0038875 | 0.012585 | 0.043435
-0.39 | 0.005491 | 0.018085 | 0.0629
-0.38 | 0.00769 | 0.025345 | 0.090555
-0.37 | 0.010656 | 0.03564 | 0.132595
-0.36 | 0.0165345 | 0.050175 | 0.18279
-0.35 | 0.0228265 | 0.06989 | 0.2526
-0.34 | 0.029455 | 0.09531 | 0.35795
-0.33 | 0.04015 | 0.13867 | 0.4991
-0.32 | 0.055565 | 0.190795 | 0.68935
-0.31 | 0.076945 | 0.25615 | 0.97175
-0.3 | 0.105055 | 0.35245 | 1.34475
-0.29 | 0.152355 | 0.48045 | 1.84515
-0.28 | 0.20933 | 0.66395 | 2.5317
-0.27 | 0.27605 | 0.91215 | 3.446
-0.26 | 0.37375 | 1.23725 | 4.676
-0.25 | 0.50515 | 1.7236 | 6.3585
-0.24 | 0.6902 | 2.33285 | 8.5925
-0.23 | 0.9339 | 3.0665 | 11.639
-0.22 | 1.2574 | 4.1625 | 15.5835
-0.21 | 1.76255 | 5.614 | 20.8025
-0.2 | 2.3688 | 7.4555 | 27.745
-0.19 | 3.132 | 10.1865 | 36.705
-0.18 | 4.211 | 13.3225 | 47.945
-0.17 | 5.595 | 17.4145 | 61.605
-0.16 | 7.4665 | 23.34 | 79.785
-0.15 | 9.949 | 30.58 | 101.935
-0.14 | 13.092 | 39.69 | 129.11
-0.13 | 17.2485 | 51.1 | 158.055
-0.12 | 22.625 | 64.96 | 189.7
-0.11 | 29.57 | 83.585 | 232.65
-0.1 | 38.655 | 106.545 | 275.55
-0.09 | 49.635 | 131.48 | 319.75
-0.08 | 62.3 | 160.63 | 367.6
-0.07 | 78.425 | 194.65 | 419.5
-0.06 | 97.86 | 236.4 | 474.85
-0.05 | 118.4 | 281.35 | 526
-0.04 | 143.865 | 325.8 | 574.5
-0.03 | 173.8 | 371.7 | 626.25
-0.02 | 206.15 | 426.25 | 683
-0.01 | 239.55 | 486.1 | 736.4
0 | 273.7 | 533.5 | 778.5
0.01 | 307.95 | 582.35 | 817
0.02 | 343.8 | 632.4 | 866.5
0.03 | 377.05 | 682.65 | 911.5
0.04 | 407.35 | 730.55 | 946.5
0.05 | 436.25 | 771.5 | 980
0.06 | 461.05 | 813 | 1009.5
0.07 | 482.85 | 855 | 1042
0.08 | 494.45 | 888 | 1072.5
0.09 | 505.1 | 913.5 | 1090
0.1 | 504.8 | 948 | 1115.5
0.11 | 509.2 | 983.5 | 1136
0.12 | 520 | 1006.5 | 1154.5
0.13 | 508.5 | 1015.5 | 1173.5
0.14 | 496.5 | 1042.5 | 1178
0.15 | 491.5 | 1073.5 | 1195.5
0.16 | 475 | 1079.5 | 1200.5
0.17 | 452 | 1098.5 | 1203.5
0.18 | 437 | 1107.5 | 1216
0.19 | 421 | 1114 | 1219.5
0.2 | 401.5 | 1138.5 | 1224.5
0.21 | 384.5 | 1141 | 1230
0.22 | 364 | 1136.5 | 1228.5
0.23 | 341 | 1143.5 | 1225
0.24 | 328.5 | 1153.5 | 1230
0.25 | 307 | 1148 | 1211
0.26 | 279.5 | 1144.5 | 1206
0.27 | 266 | 1136 | 1214
0.28 | 252.5 | 1130 | 1200
0.29 | 246 | 1144 | 1202
0.3 | 225.5 | 1133 | 1185.5
0.31 | 198.5 | 1114.5 | 1168.5
0.32 | 194.5 | 1108.5 | 1169.5
0.33 | 189.5 | 1096 | 1154
0.34 | 176.5 | 1081 | 1135
0.35 | 161.5 | 1064.5 | 1121
0.36 | 149 | 1056.5 | 1112.5
0.37 | 140 | 1039.5 | 1096.5
0.38 | 143.5 | 1011.5 | 1074
0.39 | 129.5 | 993 | 1050
0.4 | 108 | 975.5 | 1038
0.41 | 108 | 954 | 1029
0.42 | 100 | 931.5 | 1003.5
0.43 | 107.5 | 909 | 978
0.44 | 95.5 | 879.5 | 950
0.45 | 75 | 859 | 932.5
0.46 | 82.5 | 828.5 | 901
0.47 | 81.5 | 794.5 | 895
0.48 | 82 | 769.5 | 880
0.49 | 74 | 742.5 | 830
0.5 | 64 | 733 | 820