## IDS-VDS Characteristic (mA-mm)
VGS (V) | VDS = 0.100 V | VDS = 0.500 V | VDS = 0.900 V
-0.75 | 0.00029128 | 0.0011421 | 0.0036405
-0.74 | 0.00027761 | 0.0011043 | 0.0035354
-0.73 | 0.00026664 | 0.0010688 | 0.0034344
-0.72 | 0.00025394 | 0.0010246 | 0.0033408
-0.71 | 0.00024348 | 0.0009922 | 0.0032621
-0.7 | 0.00023464 | 0.0009528 | 0.0031571
-0.69 | 0.00022414 | 0.0009256 | 0.0030525
-0.68 | 0.00021367 | 0.0008904 | 0.0029488
-0.67 | 0.00020494 | 0.0008581 | 0.0028693
-0.66 | 0.00019296 | 0.0008254 | 0.002771
-0.65 | 0.0001861 | 0.0007946 | 0.0026871
-0.64 | 0.00017727 | 0.0007706 | 0.0026041
-0.63 | 0.00016748 | 0.0007426 | 0.0025182
-0.62 | 0.00016229 | 0.0007166 | 0.0024468
-0.61 | 0.000156 | 0.0006893 | 0.0023604
-0.6 | 0.00014837 | 0.0006655 | 0.0022987
-0.59 | 0.00014123 | 0.000643 | 0.0022274
-0.58 | 0.00013499 | 0.0006224 | 0.0021523
-0.57 | 0.00012939 | 0.0005956 | 0.0021001
-0.56 | 0.00012272 | 0.0005724 | 0.0020297
-0.55 | 0.00011843 | 0.0005549 | 0.0019674
-0.54 | 0.00011311 | 0.0005389 | 0.0019183
-0.53 | 0.00010884 | 0.000522 | 0.0018642
-0.52 | 0.00010492 | 0.0005045 | 0.0018195
-0.51 | 0.00010103 | 0.0004875 | 0.0017647
-0.5 | 9.776e-05 | 0.0004803 | 0.0017327
-0.49 | 9.538e-05 | 0.00046527 | 0.001701
-0.48 | 9.502e-05 | 0.00046183 | 0.0016774
-0.47 | 9.466e-05 | 0.00045902 | 0.0016933
-0.46 | 9.702e-05 | 0.00046261 | 0.0017012
-0.45 | 0.00010107 | 0.0004756 | 0.0017448
-0.44 | 0.00010882 | 0.00049971 | 0.0018265
-0.43 | 0.00012039 | 0.0005384 | 0.001942
-0.42 | 0.00013877 | 0.0006057 | 0.002146
-0.41 | 0.00016476 | 0.0006932 | 0.0024482
-0.4 | 0.00020195 | 0.0008179 | 0.0028896
-0.39 | 0.00025482 | 0.0009952 | 0.0035121
-0.38 | 0.00032865 | 0.0012459 | 0.0044068
-0.37 | 0.00043002 | 0.0015935 | 0.0056602
-0.36 | 0.0005823 | 0.0020826 | 0.007506
-0.35 | 0.0007764 | 0.0027466 | 0.009979
-0.34 | 0.0010521 | 0.0036817 | 0.013419
-0.33 | 0.0014245 | 0.0049623 | 0.01817
-0.32 | 0.0019442 | 0.006878 | 0.024972
-0.31 | 0.0026486 | 0.009298 | 0.034174
-0.3 | 0.0036303 | 0.012678 | 0.047205
-0.29 | 0.0049551 | 0.017316 | 0.06503
-0.28 | 0.007059 | 0.023512 | 0.08917
-0.27 | 0.009629 | 0.032322 | 0.12227
-0.26 | 0.013078 | 0.044084 | 0.16641
-0.25 | 0.017771 | 0.06076 | 0.22679
-0.24 | 0.024058 | 0.08191 | 0.30961
-0.23 | 0.03284 | 0.11178 | 0.42127
-0.22 | 0.044454 | 0.15059 | 0.5672
-0.21 | 0.0612 | 0.20338 | 0.7642
-0.2 | 0.08258 | 0.27401 | 1.0251
-0.19 | 0.11146 | 0.36919 | 1.3807
-0.18 | 0.15045 | 0.4957 | 1.827
-0.17 | 0.20171 | 0.6588 | 2.4259
-0.16 | 0.27002 | 0.8789 | 3.179
-0.15 | 0.36162 | 1.1668 | 4.1403
-0.14 | 0.48323 | 1.5476 | 5.3761
-0.13 | 0.6407 | 2.0215 | 6.904
-0.12 | 0.8523 | 2.6421 | 8.738
-0.11 | 1.1221 | 3.4299 | 10.975
-0.1 | 1.4803 | 4.4278 | 13.603
-0.09 | 1.9384 | 5.6794 | 16.733
-0.08 | 2.5217 | 7.198 | 20.334
-0.07 | 3.2558 | 9.073 | 24.422
-0.06 | 4.1618 | 11.342 | 29.003
-0.05 | 5.3004 | 14.043 | 34.161
-0.04 | 6.632 | 17.178 | 39.808
-0.03 | 8.282 | 20.79 | 46.025
-0.02 | 10.224 | 24.95 | 52.696
-0.01 | 12.53 | 29.613 | 59.97
0 | 15.161 | 34.887 | 67.82
0.01 | 18.17 | 40.483 | 75.8
0.02 | 21.432 | 46.763 | 84.42
0.03 | 25.145 | 53.592 | 93.49
0.04 | 29.146 | 60.67 | 102.79
0.05 | 33.414 | 68.27 | 112.52
0.06 | 37.944 | 76.32 | 122.54
0.07 | 42.737 | 84.82 | 133.02
0.08 | 47.637 | 93.56 | 143.7
0.09 | 52.673 | 102.72 | 154.54
0.1 | 57.74 | 112.12 | 165.48
0.11 | 62.87 | 121.86 | 176.95
0.12 | 68.07 | 131.74 | 188.54
0.13 | 73.21 | 141.98 | 200.15
0.14 | 78.29 | 152.43 | 212.06
0.15 | 83.22 | 163.03 | 223.68
0.16 | 88.03 | 174.01 | 235.88
0.17 | 92.61 | 184.71 | 248.01
0.18 | 96.99 | 195.81 | 260.12
0.19 | 101.34 | 207.02 | 272.35
0.2 | 105.55 | 218.29 | 284.51
0.21 | 109.42 | 229.85 | 296.84
0.22 | 113.12 | 241.15 | 309.09
0.23 | 116.45 | 252.56 | 321.39
0.24 | 119.69 | 264.09 | 333.54
0.25 | 123.02 | 275.64 | 345.87
0.26 | 125.93 | 286.93 | 358.03
0.27 | 128.65 | 298.53 | 370.13
0.28 | 131.26 | 309.94 | 382.17
0.29 | 133.6 | 321.26 | 394.02
0.3 | 135.89 | 332.71 | 406.06
0.31 | 138.07 | 343.67 | 417.85
0.32 | 140.12 | 354.9 | 429.57
0.33 | 142.02 | 365.95 | 441.16
0.34 | 143.83 | 376.77 | 452.44
0.35 | 145.31 | 387.58 | 463.83
0.36 | 146.93 | 397.97 | 474.94
0.37 | 148.47 | 408.54 | 485.97
0.38 | 149.73 | 418.77 | 496.68
0.39 | 151.16 | 428.78 | 507.33
0.4 | 152.2 | 438.55 | 517.76
0.41 | 153.37 | 448.1 | 528.04
0.42 | 154.52 | 457.65 | 538.18
0.43 | 155.36 | 466.74 | 547.94
0.44 | 156.28 | 475.64 | 557.59
0.45 | 157.19 | 484.11 | 567.08
0.46 | 158.11 | 492.57 | 576.2
0.47 | 158.9 | 500.64 | 585
0.48 | 159.71 | 508.38 | 594
0.49 | 160.27 | 515.88 | 602.3
0.5 | 161.1 | 523.01 | 610.6

## Tranconductance (mS-mm)
VGS (V) | VDS = 0.100 V | VDS = 0.500 V | VDS = 0.900 V
-0.75 | -0.001367 | -0.00378 | -0.01051
-0.74 | -0.001232 | -0.003665 | -0.010305
-0.73 | -0.0011835 | -0.003985 | -0.00973
-0.72 | -0.001158 | -0.00383 | -0.008615
-0.71 | -0.000965 | -0.00359 | -0.009185
-0.7 | -0.000967 | -0.00333 | -0.01048
-0.69 | -0.0010485 | -0.00312 | -0.010415
-0.68 | -0.00096 | -0.003375 | -0.00916
-0.67 | -0.0010355 | -0.00325 | -0.00889
-0.66 | -0.000942 | -0.003175 | -0.00911
-0.65 | -0.0007845 | -0.00274 | -0.008345
-0.64 | -0.000931 | -0.0026 | -0.008445
-0.63 | -0.000749 | -0.0027 | -0.007865
-0.62 | -0.000574 | -0.002665 | -0.00789
-0.61 | -0.000696 | -0.002555 | -0.007405
-0.6 | -0.0007385 | -0.002315 | -0.00665
-0.59 | -0.000669 | -0.002155 | -0.00732
-0.58 | -0.000592 | -0.00237 | -0.006365
-0.57 | -0.0006135 | -0.0025 | -0.00613
-0.56 | -0.000548 | -0.002035 | -0.006635
-0.55 | -0.0004805 | -0.001675 | -0.00557
-0.54 | -0.0004795 | -0.001645 | -0.00516
-0.53 | -0.0004095 | -0.00172 | -0.00494
-0.52 | -0.0003905 | -0.001725 | -0.004975
-0.51 | -0.000358 | -0.00121 | -0.00434
-0.5 | -0.0002825 | -0.0011115 | -0.003185
-0.49 | -0.000137 | -0.0009235 | -0.002765
-0.48 | -3.6e-05 | -0.0003125 | -0.000385
-0.47 | 0.0001 | 3.9e-05 | 0.00119
-0.46 | 0.0003205 | 0.000829 | 0.002575
-0.45 | 0.00059 | 0.001855 | 0.006265
-0.44 | 0.000966 | 0.00314 | 0.00986
-0.43 | 0.0014975 | 0.0052995 | 0.015975
-0.42 | 0.0022185 | 0.00774 | 0.02531
-0.41 | 0.003159 | 0.01061 | 0.03718
-0.4 | 0.004503 | 0.0151 | 0.053195
-0.39 | 0.006335 | 0.0214 | 0.07586
-0.38 | 0.00876 | 0.029915 | 0.107405
-0.37 | 0.0126825 | 0.041835 | 0.15496
-0.36 | 0.017319 | 0.057655 | 0.21594
-0.35 | 0.02349 | 0.079955 | 0.29565
-0.34 | 0.032405 | 0.110785 | 0.40955
-0.33 | 0.044605 | 0.159815 | 0.57765
-0.32 | 0.061205 | 0.216785 | 0.8002
-0.31 | 0.084305 | 0.29 | 1.11165
-0.3 | 0.115325 | 0.4009 | 1.5428
-0.29 | 0.171435 | 0.5417 | 2.09825
-0.28 | 0.233695 | 0.7503 | 2.862
-0.27 | 0.30095 | 1.0286 | 3.862
-0.26 | 0.4071 | 1.4219 | 5.226
-0.25 | 0.549 | 1.8913 | 7.16
-0.24 | 0.75345 | 2.551 | 9.724
-0.23 | 1.0198 | 3.434 | 12.8795
-0.22 | 1.418 | 4.58 | 17.1465
-0.21 | 1.9063 | 6.171 | 22.895
-0.2 | 2.513 | 8.2905 | 30.825
-0.19 | 3.3935 | 11.0845 | 40.095
-0.18 | 4.5125 | 14.4805 | 52.26
-0.17 | 5.9785 | 19.16 | 67.6
-0.16 | 7.9955 | 25.4 | 85.72
-0.15 | 10.6605 | 33.435 | 109.855
-0.14 | 13.954 | 42.735 | 138.185
-0.13 | 18.4535 | 54.725 | 168.095
-0.12 | 24.07 | 70.42 | 203.55
-0.11 | 31.4 | 89.285 | 243.25
-0.1 | 40.815 | 112.475 | 287.9
-0.09 | 52.07 | 138.51 | 336.55
-0.08 | 65.87 | 169.68 | 384.45
-0.07 | 82.005 | 207.2 | 433.45
-0.06 | 102.23 | 248.5 | 486.95
-0.05 | 123.51 | 291.8 | 540.25
-0.04 | 149.08 | 337.35 | 593.2
-0.03 | 179.6 | 388.6 | 644.4
-0.02 | 212.4 | 441.15 | 697.25
-0.01 | 246.85 | 496.85 | 756.2
0 | 282 | 543.5 | 791.5
0.01 | 313.55 | 593.8 | 830
0.02 | 348.75 | 655.45 | 884.5
0.03 | 385.7 | 695.35 | 918.5
0.04 | 413.45 | 733.9 | 951.5
0.05 | 439.9 | 782.5 | 987.5
0.06 | 466.15 | 827.5 | 1025
0.07 | 484.65 | 862 | 1058
0.08 | 496.8 | 895 | 1076
0.09 | 505.15 | 928 | 1089
0.1 | 509.85 | 957 | 1120.5
0.11 | 516.5 | 981 | 1153
0.12 | 517 | 1006 | 1160
0.13 | 511 | 1034.5 | 1176
0.14 | 500.5 | 1052.5 | 1176.5
0.15 | 487 | 1079 | 1191
0.16 | 469.5 | 1084 | 1216.5
0.17 | 448 | 1090 | 1212
0.18 | 436.5 | 1115.5 | 1217
0.19 | 428 | 1124 | 1219.5
0.2 | 404 | 1141.5 | 1224.5
0.21 | 378.5 | 1143 | 1229
0.22 | 351.5 | 1135.5 | 1227.5
0.23 | 328.5 | 1147 | 1222.5
0.24 | 328.5 | 1154 | 1224
0.25 | 312 | 1142 | 1224.5
0.26 | 281.5 | 1144.5 | 1213
0.27 | 266.5 | 1150.5 | 1207
0.28 | 247.5 | 1136.5 | 1194.5
0.29 | 231.5 | 1138.5 | 1194.5
0.3 | 223.5 | 1120.5 | 1191.5
0.31 | 211.5 | 1109.5 | 1175.5
0.32 | 197.5 | 1114 | 1165.5
0.33 | 185.5 | 1093.5 | 1143.5
0.34 | 164.5 | 1081.5 | 1133.5
0.35 | 155 | 1060 | 1125
0.36 | 158 | 1048 | 1107
0.37 | 140 | 1040 | 1087
0.38 | 134.5 | 1012 | 1068
0.39 | 123.5 | 989 | 1054
0.4 | 110.5 | 966 | 1035.5
0.41 | 116 | 955 | 1021
0.42 | 99.5 | 932 | 995
0.43 | 88 | 899.5 | 970.5
0.44 | 91.5 | 868.5 | 957
0.45 | 91.5 | 846.5 | 930.5
0.46 | 85.5 | 826.5 | 896
0.47 | 80 | 790.5 | 890
0.48 | 68.5 | 762 | 865
0.49 | 69.5 | 731.5 | 830
0.5 | 83 | 713 | 830