## IDS-VDS Characteristic (mA-mm)
VGS (V) | VDS = 0.100 V | VDS = 0.500 V | VDS = 0.900 V
-0.75 | 0.00029452 | 0.0011855 | 0.0038666
-0.74 | 0.00028144 | 0.0011485 | 0.0037532
-0.73 | 0.0002697 | 0.0011039 | 0.0036218
-0.72 | 0.00025653 | 0.0010678 | 0.0035025
-0.71 | 0.00024646 | 0.0010257 | 0.00342
-0.7 | 0.0002348 | 0.0009899 | 0.0033242
-0.69 | 0.00022475 | 0.0009545 | 0.0032286
-0.68 | 0.00021683 | 0.00092 | 0.0031223
-0.67 | 0.00020681 | 0.0008906 | 0.0030198
-0.66 | 0.0001975 | 0.0008564 | 0.0029161
-0.65 | 0.00018794 | 0.0008264 | 0.0028523
-0.64 | 0.00017943 | 0.0007942 | 0.0027452
-0.63 | 0.00017234 | 0.0007614 | 0.0026678
-0.62 | 0.00016494 | 0.0007362 | 0.0025894
-0.61 | 0.00015776 | 0.0007089 | 0.0024963
-0.6 | 0.00014972 | 0.0006842 | 0.0024121
-0.59 | 0.00014319 | 0.0006597 | 0.0023325
-0.58 | 0.00013735 | 0.0006336 | 0.0022511
-0.57 | 0.00013038 | 0.0006084 | 0.0022026
-0.56 | 0.00012525 | 0.0005882 | 0.0021302
-0.55 | 0.00011921 | 0.0005667 | 0.0020682
-0.54 | 0.00011483 | 0.0005409 | 0.0019943
-0.53 | 0.0001088 | 0.0005306 | 0.0019335
-0.52 | 0.00010487 | 0.0005197 | 0.0018856
-0.51 | 0.00010118 | 0.0005047 | 0.001828
-0.5 | 9.827e-05 | 0.000488 | 0.0017891
-0.49 | 9.544e-05 | 0.00047855 | 0.001754
-0.48 | 9.325e-05 | 0.00046629 | 0.0017381
-0.47 | 9.404e-05 | 0.00046487 | 0.0017335
-0.46 | 9.623e-05 | 0.00046488 | 0.0017408
-0.45 | 0.00010036 | 0.00047614 | 0.0017812
-0.44 | 0.00010685 | 0.00050008 | 0.0018546
-0.43 | 0.00011916 | 0.00053678 | 0.0019816
-0.42 | 0.00013635 | 0.0005975 | 0.0021765
-0.41 | 0.00016176 | 0.0006803 | 0.0024568
-0.4 | 0.0001981 | 0.0007992 | 0.002872
-0.39 | 0.00024969 | 0.0009696 | 0.0034726
-0.38 | 0.00032168 | 0.0012074 | 0.0043183
-0.37 | 0.00042193 | 0.0015453 | 0.005511
-0.36 | 0.00055952 | 0.0020092 | 0.007319
-0.35 | 0.0007876 | 0.0026485 | 0.009691
-0.34 | 0.0010647 | 0.0035645 | 0.013026
-0.33 | 0.0014358 | 0.0048042 | 0.017682
-0.32 | 0.0019556 | 0.006657 | 0.024163
-0.31 | 0.0026575 | 0.008986 | 0.033209
-0.3 | 0.003629 | 0.012277 | 0.045686
-0.29 | 0.0049672 | 0.016785 | 0.06305
-0.28 | 0.006989 | 0.022951 | 0.08614
-0.27 | 0.009519 | 0.031365 | 0.11861
-0.26 | 0.012963 | 0.04275 | 0.16194
-0.25 | 0.017638 | 0.05856 | 0.22107
-0.24 | 0.023854 | 0.07939 | 0.30072
-0.23 | 0.032599 | 0.10845 | 0.40824
-0.22 | 0.044141 | 0.14604 | 0.554
-0.21 | 0.06068 | 0.19805 | 0.7429
-0.2 | 0.08156 | 0.26761 | 1.0061
-0.19 | 0.11013 | 0.35787 | 1.3453
-0.18 | 0.14887 | 0.48461 | 1.7892
-0.17 | 0.19973 | 0.6451 | 2.3777
-0.16 | 0.26757 | 0.8607 | 3.1092
-0.15 | 0.35777 | 1.1388 | 4.0577
-0.14 | 0.47832 | 1.5078 | 5.2616
-0.13 | 0.6355 | 1.982 | 6.776
-0.12 | 0.8447 | 2.5845 | 8.538
-0.11 | 1.1136 | 3.3576 | 10.775
-0.1 | 1.4675 | 4.3385 | 13.378
-0.09 | 1.9208 | 5.5768 | 16.471
-0.08 | 2.4977 | 7.084 | 20.031
-0.07 | 3.2252 | 8.923 | 24.012
-0.06 | 4.1322 | 11.113 | 28.636
-0.05 | 5.2682 | 13.816 | 33.718
-0.04 | 6.574 | 16.894 | 39.381
-0.03 | 8.22 | 20.491 | 45.407
-0.02 | 10.159 | 24.621 | 52.055
-0.01 | 12.424 | 29.18 | 59.29
0 | 15.033 | 34.409 | 67.02
0.01 | 18.019 | 40.149 | 75.08
0.02 | 21.317 | 46.253 | 83.58
0.03 | 24.98 | 52.87 | 92.54
0.04 | 28.974 | 60.09 | 101.92
0.05 | 33.186 | 67.54 | 111.59
0.06 | 37.738 | 75.64 | 121.66
0.07 | 42.501 | 84.1 | 132.24
0.08 | 47.407 | 92.88 | 142.63
0.09 | 52.446 | 101.99 | 153.63
0.1 | 57.45 | 111.3 | 164.75
0.11 | 62.64 | 121.05 | 175.99
0.12 | 67.82 | 131.1 | 187.57
0.13 | 72.93 | 141.3 | 199.24
0.14 | 77.97 | 151.7 | 211.02
0.15 | 82.9 | 162.2 | 222.91
0.16 | 87.77 | 173 | 235.1
0.17 | 92.4 | 184.07 | 246.94
0.18 | 96.79 | 195.09 | 259.2
0.19 | 101.08 | 206.05 | 271.41
0.2 | 105.22 | 217.47 | 283.64
0.21 | 109.09 | 228.89 | 296.19
0.22 | 112.85 | 240.33 | 308.23
0.23 | 116.37 | 251.9 | 320.57
0.24 | 119.6 | 263.21 | 332.9
0.25 | 122.84 | 274.91 | 345.16
0.26 | 125.73 | 286.33 | 357.35
0.27 | 128.39 | 297.78 | 369.39
0.28 | 131.12 | 309.22 | 381.52
0.29 | 133.49 | 320.58 | 393.5
0.3 | 135.91 | 331.96 | 405.54
0.31 | 137.97 | 343.19 | 417.2
0.32 | 139.95 | 354.35 | 428.98
0.33 | 141.87 | 365.28 | 440.63
0.34 | 143.79 | 376.33 | 452.04
0.35 | 145.38 | 387.03 | 463.5
0.36 | 146.91 | 397.73 | 474.44
0.37 | 148.37 | 408.29 | 485.69
0.38 | 149.78 | 418.34 | 496.54
0.39 | 151.26 | 428.51 | 507.2
0.4 | 152.27 | 438.37 | 517.72
0.41 | 153.34 | 448.03 | 527.9
0.42 | 154.45 | 457.58 | 538.13
0.43 | 155.4 | 466.7 | 548.06
0.44 | 156.55 | 475.68 | 557.78
0.45 | 157.16 | 484.32 | 567.09
0.46 | 158.07 | 492.8 | 576.4
0.47 | 158.89 | 500.84 | 585.3
0.48 | 159.79 | 508.71 | 594.2
0.49 | 160.43 | 516.26 | 602.6
0.5 | 161.1 | 523.55 | 611

## Tranconductance (mS-mm)
VGS (V) | VDS = 0.100 V | VDS = 0.500 V | VDS = 0.900 V
-0.75 | -0.001308 | -0.0037 | -0.01134
-0.74 | -0.001241 | -0.00408 | -0.01224
-0.73 | -0.0012455 | -0.004035 | -0.012535
-0.72 | -0.001162 | -0.00391 | -0.01009
-0.71 | -0.0010865 | -0.003895 | -0.008915
-0.7 | -0.0010855 | -0.00356 | -0.00957
-0.69 | -0.0008985 | -0.003495 | -0.010095
-0.68 | -0.000897 | -0.003195 | -0.01044
-0.67 | -0.0009665 | -0.00318 | -0.01031
-0.66 | -0.0009435 | -0.00321 | -0.008375
-0.65 | -0.0009035 | -0.00311 | -0.008545
-0.64 | -0.00078 | -0.00325 | -0.009225
-0.63 | -0.0007245 | -0.0029 | -0.00779
-0.62 | -0.000729 | -0.002625 | -0.008575
-0.61 | -0.000761 | -0.0026 | -0.008865
-0.6 | -0.0007285 | -0.00246 | -0.00819
-0.59 | -0.0006185 | -0.00253 | -0.00805
-0.58 | -0.0006405 | -0.002565 | -0.006495
-0.57 | -0.000605 | -0.00227 | -0.006045
-0.56 | -0.0005585 | -0.002085 | -0.00672
-0.55 | -0.000521 | -0.002365 | -0.006795
-0.54 | -0.0005205 | -0.001805 | -0.006735
-0.53 | -0.000498 | -0.00106 | -0.005435
-0.52 | -0.000381 | -0.001295 | -0.005275
-0.51 | -0.00033 | -0.001585 | -0.004825
-0.5 | -0.000287 | -0.0013075 | -0.0037
-0.49 | -0.000251 | -0.0010855 | -0.00255
-0.48 | -7e-05 | -0.000684 | -0.001025
-0.47 | 0.000149 | -7.05e-05 | 0.000135
-0.46 | 0.000316 | 0.0005635 | 0.002385
-0.45 | 0.000531 | 0.00176 | 0.00569
-0.44 | 0.00094 | 0.003032 | 0.01002
-0.43 | 0.001475 | 0.004871 | 0.016095
-0.42 | 0.00213 | 0.007176 | 0.02376
-0.41 | 0.0030875 | 0.010085 | 0.034775
-0.4 | 0.0043965 | 0.014465 | 0.05079
-0.39 | 0.006179 | 0.02041 | 0.072315
-0.38 | 0.008612 | 0.028785 | 0.10192
-0.37 | 0.011892 | 0.04009 | 0.150035
-0.36 | 0.0182835 | 0.05516 | 0.209
-0.35 | 0.025259 | 0.077765 | 0.28535
-0.34 | 0.03241 | 0.107785 | 0.39955
-0.33 | 0.044545 | 0.154625 | 0.55685
-0.32 | 0.061085 | 0.20909 | 0.77635
-0.31 | 0.08367 | 0.281 | 1.07615
-0.3 | 0.115485 | 0.38995 | 1.49205
-0.29 | 0.168 | 0.5337 | 2.0227
-0.28 | 0.22759 | 0.729 | 2.778
-0.27 | 0.2987 | 0.98995 | 3.79
-0.26 | 0.40595 | 1.35975 | 5.123
-0.25 | 0.54455 | 1.832 | 6.939
-0.24 | 0.74805 | 2.4945 | 9.3585
-0.23 | 1.01435 | 3.3325 | 12.664
-0.22 | 1.40405 | 4.48 | 16.733
-0.21 | 1.87095 | 6.0785 | 22.605
-0.2 | 2.4725 | 7.991 | 30.12
-0.19 | 3.3655 | 10.85 | 39.155
-0.18 | 4.48 | 14.3615 | 51.62
-0.17 | 5.935 | 18.8045 | 66
-0.16 | 7.902 | 24.685 | 84
-0.15 | 10.5375 | 32.355 | 107.62
-0.14 | 13.8865 | 42.16 | 135.915
-0.13 | 18.319 | 53.835 | 163.82
-0.12 | 23.905 | 68.78 | 199.95
-0.11 | 31.14 | 87.7 | 242
-0.1 | 40.36 | 110.96 | 284.8
-0.09 | 51.51 | 137.275 | 332.65
-0.08 | 65.22 | 167.31 | 377.05
-0.07 | 81.725 | 201.45 | 430.25
-0.06 | 102.15 | 244.65 | 485.3
-0.05 | 122.09 | 289.05 | 537.25
-0.04 | 147.59 | 333.75 | 584.45
-0.03 | 179.25 | 386.35 | 633.7
-0.02 | 210.2 | 434.45 | 694.15
-0.01 | 243.7 | 489.4 | 748.25
0 | 279.75 | 548.45 | 789.5
0.01 | 314.2 | 592.2 | 828
0.02 | 348.05 | 636.05 | 873
0.03 | 382.85 | 691.85 | 917
0.04 | 410.3 | 733.5 | 952.5
0.05 | 438.2 | 777.5 | 987
0.06 | 465.75 | 828 | 1032.5
0.07 | 483.45 | 862 | 1048.5
0.08 | 497.25 | 894.5 | 1069.5
0.09 | 502.15 | 921 | 1106
0.1 | 509.7 | 953 | 1118
0.11 | 518.5 | 990 | 1141
0.12 | 514.5 | 1012.5 | 1162.5
0.13 | 507.5 | 1030 | 1172.5
0.14 | 498.5 | 1045 | 1183.5
0.15 | 490 | 1065 | 1204
0.16 | 475 | 1093.5 | 1201.5
0.17 | 451 | 1104.5 | 1205
0.18 | 434 | 1099 | 1223.5
0.19 | 421.5 | 1119 | 1222
0.2 | 400.5 | 1142 | 1239
0.21 | 381.5 | 1143 | 1229.5
0.22 | 364 | 1150.5 | 1219
0.23 | 337.5 | 1144 | 1233.5
0.24 | 323.5 | 1150.5 | 1229.5
0.25 | 306.5 | 1156 | 1222.5
0.26 | 277.5 | 1143.5 | 1211.5
0.27 | 269.5 | 1144.5 | 1208.5
0.28 | 255 | 1140 | 1205.5
0.29 | 239.5 | 1137 | 1201
0.3 | 224 | 1130.5 | 1185
0.31 | 202 | 1119.5 | 1172
0.32 | 195 | 1104.5 | 1171.5
0.33 | 192 | 1099 | 1153
0.34 | 175.5 | 1087.5 | 1143.5
0.35 | 156 | 1070 | 1120
0.36 | 149.5 | 1063 | 1109.5
0.37 | 143.5 | 1030.5 | 1105
0.38 | 144.5 | 1011 | 1075.5
0.39 | 124.5 | 1001.5 | 1059
0.4 | 104 | 976 | 1035
0.41 | 109 | 960.5 | 1020.5
0.42 | 103 | 933.5 | 1008
0.43 | 105 | 905 | 982.5
0.44 | 88 | 881 | 951.5
0.45 | 76 | 856 | 931
0.46 | 86.5 | 826 | 910.5
0.47 | 86 | 795.5 | 890
0.48 | 77 | 771 | 865
0.49 | 65.5 | 742 | 840
0.5 | 67 | 729 | 840