## IDS-VDS Characteristic (mA-mm)
VGS (V) | VDS = 0.100 V | VDS = 0.500 V | VDS = 0.900 V
-0.75 | 0.0002844 | 0.0011001 | 0.0035298
-0.74 | 0.00027169 | 0.0010597 | 0.0034522
-0.73 | 0.00025919 | 0.0010266 | 0.0033449
-0.72 | 0.00024778 | 0.0009902 | 0.0032471
-0.71 | 0.00023683 | 0.0009502 | 0.0031308
-0.7 | 0.00022616 | 0.0009272 | 0.0030528
-0.69 | 0.00021758 | 0.0008884 | 0.0029555
-0.68 | 0.00020734 | 0.0008524 | 0.0028741
-0.67 | 0.00019733 | 0.0008194 | 0.0027865
-0.66 | 0.00018865 | 0.0007963 | 0.0026804
-0.65 | 0.00018023 | 0.0007662 | 0.0026053
-0.64 | 0.00017275 | 0.0007394 | 0.0025213
-0.63 | 0.00016481 | 0.0007136 | 0.0024495
-0.62 | 0.00015687 | 0.0006911 | 0.0023738
-0.61 | 0.00014973 | 0.0006601 | 0.0023125
-0.6 | 0.00014288 | 0.0006368 | 0.0022347
-0.59 | 0.00013688 | 0.0006194 | 0.0021612
-0.58 | 0.00013118 | 0.0005944 | 0.002082
-0.57 | 0.00012498 | 0.000576 | 0.0020244
-0.56 | 0.00011965 | 0.0005524 | 0.0019664
-0.55 | 0.00011419 | 0.0005305 | 0.0018967
-0.54 | 0.0001096 | 0.0005143 | 0.0018364
-0.53 | 0.00010572 | 0.00050246 | 0.001799
-0.52 | 0.00010151 | 0.00048497 | 0.0017437
-0.51 | 9.797e-05 | 0.00047273 | 0.0016957
-0.5 | 9.462e-05 | 0.00046097 | 0.0016714
-0.49 | 9.331e-05 | 0.00045039 | 0.0016465
-0.48 | 9.201e-05 | 0.00044445 | 0.0016306
-0.47 | 9.207e-05 | 0.00044533 | 0.0016317
-0.46 | 9.399e-05 | 0.00045083 | 0.0016491
-0.45 | 9.895e-05 | 0.00046403 | 0.0017078
-0.44 | 0.00010667 | 0.00048679 | 0.0017845
-0.43 | 0.00011906 | 0.00052686 | 0.0019243
-0.42 | 0.00013692 | 0.0005924 | 0.002115
-0.41 | 0.00016274 | 0.000678 | 0.0024091
-0.4 | 0.00020023 | 0.0008011 | 0.0028514
-0.39 | 0.00025267 | 0.0009803 | 0.0034912
-0.38 | 0.00032579 | 0.0012329 | 0.0043913
-0.37 | 0.0004281 | 0.0015764 | 0.0056549
-0.36 | 0.00056738 | 0.002049 | 0.007499
-0.35 | 0.0008047 | 0.0027232 | 0.009974
-0.34 | 0.0010838 | 0.0036608 | 0.013476
-0.33 | 0.0014631 | 0.0049416 | 0.018339
-0.32 | 0.0019947 | 0.00684 | 0.025047
-0.31 | 0.0027133 | 0.009284 | 0.034414
-0.3 | 0.0037064 | 0.012653 | 0.047272
-0.29 | 0.005057 | 0.017228 | 0.06519
-0.28 | 0.007081 | 0.023565 | 0.08921
-0.27 | 0.009653 | 0.032326 | 0.12271
-0.26 | 0.013101 | 0.044163 | 0.16727
-0.25 | 0.017813 | 0.0605 | 0.22854
-0.24 | 0.024113 | 0.08205 | 0.31094
-0.23 | 0.032924 | 0.11157 | 0.42338
-0.22 | 0.044701 | 0.15103 | 0.5725
-0.21 | 0.06148 | 0.20374 | 0.7718
-0.2 | 0.08258 | 0.27443 | 1.0376
-0.19 | 0.11169 | 0.36864 | 1.3766
-0.18 | 0.15084 | 0.49544 | 1.8471
-0.17 | 0.2024 | 0.6629 | 2.4317
-0.16 | 0.271 | 0.8805 | 3.1903
-0.15 | 0.36184 | 1.1657 | 4.1557
-0.14 | 0.48353 | 1.5419 | 5.3701
-0.13 | 0.643 | 2.0266 | 6.926
-0.12 | 0.8533 | 2.6459 | 8.757
-0.11 | 1.127 | 3.4355 | 10.993
-0.1 | 1.4797 | 4.4179 | 13.65
-0.09 | 1.9372 | 5.6975 | 16.756
-0.08 | 2.5235 | 7.198 | 20.343
-0.07 | 3.2492 | 9.05 | 24.437
-0.06 | 4.1601 | 11.324 | 28.952
-0.05 | 5.3053 | 13.979 | 34.192
-0.04 | 6.611 | 17.134 | 39.818
-0.03 | 8.262 | 20.73 | 45.971
-0.02 | 10.215 | 24.87 | 52.719
-0.01 | 12.478 | 29.583 | 59.92
0 | 15.081 | 34.754 | 67.6
0.01 | 18.067 | 40.459 | 75.66
0.02 | 21.368 | 46.627 | 84.19
0.03 | 25.03 | 53.374 | 93.26
0.04 | 29.006 | 60.45 | 102.62
0.05 | 33.226 | 68.15 | 112.21
0.06 | 37.768 | 76.03 | 122.34
0.07 | 42.496 | 84.6 | 132.74
0.08 | 47.404 | 93.32 | 143.34
0.09 | 52.465 | 102.4 | 154.17
0.1 | 57.37 | 111.87 | 165.19
0.11 | 62.59 | 121.41 | 176.5
0.12 | 67.82 | 131.48 | 188.17
0.13 | 72.94 | 141.68 | 199.73
0.14 | 77.94 | 152.02 | 211.38
0.15 | 82.82 | 162.54 | 223.38
0.16 | 87.69 | 173.4 | 235.43
0.17 | 92.4 | 184.25 | 247.42
0.18 | 96.87 | 195.32 | 259.68
0.19 | 101.14 | 206.55 | 271.66
0.2 | 105.25 | 217.59 | 283.93
0.21 | 109.13 | 229.21 | 296.31
0.22 | 112.8 | 240.61 | 308.53
0.23 | 116.35 | 251.92 | 320.73
0.24 | 119.69 | 263.47 | 332.91
0.25 | 122.98 | 274.91 | 345.27
0.26 | 125.81 | 286.36 | 357.29
0.27 | 128.45 | 297.88 | 369.55
0.28 | 131.13 | 309.25 | 381.32
0.29 | 133.5 | 320.42 | 393.31
0.3 | 136.01 | 331.9 | 405.37
0.31 | 138.13 | 343.05 | 417.09
0.32 | 140.03 | 354.14 | 428.79
0.33 | 141.86 | 365.28 | 440.28
0.34 | 143.8 | 375.94 | 451.72
0.35 | 145.46 | 386.73 | 462.99
0.36 | 147.05 | 397.33 | 474.09
0.37 | 148.35 | 407.85 | 485.2
0.38 | 149.7 | 418.09 | 495.92
0.39 | 151.32 | 427.97 | 506.5
0.4 | 152.4 | 437.84 | 516.99
0.41 | 153.4 | 447.49 | 527.25
0.42 | 154.41 | 456.92 | 537.33
0.43 | 155.36 | 466.01 | 547.15
0.44 | 156.56 | 474.9 | 556.79
0.45 | 157.31 | 483.51 | 566.19
0.46 | 158.09 | 491.99 | 575.4
0.47 | 158.83 | 500.04 | 584.4
0.48 | 159.79 | 507.74 | 593
0.49 | 160.53 | 515.28 | 601.4
0.5 | 161.07 | 522.5 | 609.7

## Tranconductance (mS-mm)
VGS (V) | VDS = 0.100 V | VDS = 0.500 V | VDS = 0.900 V
-0.75 | -0.001271 | -0.00404 | -0.00776
-0.74 | -0.0012605 | -0.003675 | -0.009245
-0.73 | -0.0011955 | -0.003475 | -0.010255
-0.72 | -0.001118 | -0.00382 | -0.010705
-0.71 | -0.001081 | -0.00315 | -0.009715
-0.7 | -0.0009625 | -0.00309 | -0.008765
-0.69 | -0.000941 | -0.00374 | -0.008935
-0.68 | -0.0010125 | -0.00345 | -0.00845
-0.67 | -0.0009345 | -0.002805 | -0.009685
-0.66 | -0.000855 | -0.00266 | -0.00906
-0.65 | -0.000795 | -0.002845 | -0.007955
-0.64 | -0.000771 | -0.00263 | -0.00779
-0.63 | -0.000794 | -0.002415 | -0.007375
-0.62 | -0.000754 | -0.002675 | -0.00685
-0.61 | -0.0006995 | -0.002715 | -0.006955
-0.6 | -0.0006425 | -0.002035 | -0.007565
-0.59 | -0.000585 | -0.00212 | -0.007635
-0.58 | -0.000595 | -0.00217 | -0.00684
-0.57 | -0.0005765 | -0.0021 | -0.00578
-0.56 | -0.0005395 | -0.002275 | -0.006385
-0.55 | -0.0005025 | -0.001905 | -0.0065
-0.54 | -0.0004235 | -0.001402 | -0.004885
-0.53 | -0.0004045 | -0.0014665 | -0.004635
-0.52 | -0.0003875 | -0.0014865 | -0.005165
-0.51 | -0.0003445 | -0.0012 | -0.003615
-0.5 | -0.000233 | -0.001117 | -0.00246
-0.49 | -0.0001305 | -0.000826 | -0.00204
-0.48 | -6.2e-05 | -0.000253 | -0.00074
-0.47 | 9.9e-05 | 0.000319 | 0.000925
-0.46 | 0.000344 | 0.000935 | 0.003805
-0.45 | 0.000634 | 0.001798 | 0.00677
-0.44 | 0.0010055 | 0.0031415 | 0.010825
-0.43 | 0.0015125 | 0.0052805 | 0.016525
-0.42 | 0.002184 | 0.007557 | 0.02424
-0.41 | 0.0031655 | 0.010435 | 0.03682
-0.4 | 0.0044965 | 0.015115 | 0.054105
-0.39 | 0.006278 | 0.02159 | 0.076995
-0.38 | 0.0087715 | 0.029805 | 0.108185
-0.37 | 0.0120795 | 0.040805 | 0.155385
-0.36 | 0.01883 | 0.05734 | 0.215955
-0.35 | 0.025821 | 0.08059 | 0.29885
-0.34 | 0.03292 | 0.11092 | 0.41825
-0.33 | 0.045545 | 0.15896 | 0.57855
-0.32 | 0.06251 | 0.21712 | 0.80375
-0.31 | 0.085585 | 0.29065 | 1.11125
-0.3 | 0.117185 | 0.3972 | 1.5388
-0.29 | 0.16873 | 0.5456 | 2.0969
-0.28 | 0.2298 | 0.7549 | 2.876
-0.27 | 0.301 | 1.0299 | 3.903
-0.26 | 0.408 | 1.4087 | 5.2915
-0.25 | 0.5506 | 1.89435 | 7.1835
-0.24 | 0.75555 | 2.5535 | 9.742
-0.23 | 1.0294 | 3.449 | 13.078
-0.22 | 1.4278 | 4.6085 | 17.421
-0.21 | 1.89395 | 6.17 | 23.255
-0.2 | 2.5105 | 8.245 | 30.24
-0.19 | 3.413 | 11.0505 | 40.475
-0.18 | 4.5355 | 14.713 | 52.755
-0.17 | 6.008 | 19.253 | 67.16
-0.16 | 7.972 | 25.14 | 86.2
-0.15 | 10.6265 | 33.07 | 108.99
-0.14 | 14.058 | 43.045 | 138.515
-0.13 | 18.4885 | 55.2 | 169.345
-0.12 | 24.2 | 70.445 | 203.35
-0.11 | 31.32 | 88.6 | 244.65
-0.1 | 40.51 | 113.1 | 288.15
-0.09 | 52.19 | 139.005 | 334.65
-0.08 | 65.6 | 167.625 | 384.05
-0.07 | 81.83 | 206.3 | 430.45
-0.06 | 102.805 | 246.45 | 487.75
-0.05 | 122.545 | 290.5 | 543.3
-0.04 | 147.835 | 337.55 | 588.95
-0.03 | 180.2 | 386.8 | 645.05
-0.02 | 210.8 | 442.65 | 697.45
-0.01 | 243.3 | 494.2 | 744.05
0 | 279.45 | 543.8 | 787
0.01 | 314.35 | 593.65 | 829.5
0.02 | 348.15 | 645.75 | 880
0.03 | 381.9 | 691.15 | 921.5
0.04 | 409.8 | 738.8 | 947.5
0.05 | 438.1 | 779 | 986
0.06 | 463.5 | 822.5 | 1026.5
0.07 | 481.8 | 864.5 | 1050
0.08 | 498.45 | 890 | 1071.5
0.09 | 498.3 | 927.5 | 1092.5
0.1 | 506.25 | 950.5 | 1116.5
0.11 | 522.5 | 980.5 | 1149
0.12 | 517.5 | 1013.5 | 1161.5
0.13 | 506 | 1027 | 1160.5
0.14 | 494 | 1043 | 1182.5
0.15 | 487.5 | 1069 | 1202.5
0.16 | 479 | 1085.5 | 1202
0.17 | 459 | 1096 | 1212.5
0.18 | 437 | 1115 | 1212
0.19 | 419 | 1113.5 | 1212.5
0.2 | 399.5 | 1133 | 1232.5
0.21 | 377.5 | 1151 | 1230
0.22 | 361 | 1135.5 | 1221
0.23 | 344.5 | 1143 | 1219
0.24 | 331.5 | 1149.5 | 1227
0.25 | 306 | 1144.5 | 1219
0.26 | 273.5 | 1148.5 | 1214
0.27 | 266 | 1144.5 | 1201.5
0.28 | 252.5 | 1127 | 1188
0.29 | 244 | 1132.5 | 1202.5
0.3 | 231.5 | 1131.5 | 1189
0.31 | 201 | 1112 | 1171
0.32 | 186.5 | 1111.5 | 1159.5
0.33 | 188.5 | 1090 | 1146.5
0.34 | 180 | 1072.5 | 1135.5
0.35 | 162.5 | 1069.5 | 1118.5
0.36 | 144.5 | 1056 | 1110.5
0.37 | 132.5 | 1038 | 1091.5
0.38 | 148.5 | 1006 | 1065
0.39 | 135 | 987.5 | 1053.5
0.4 | 104 | 976 | 1037.5
0.41 | 100.5 | 954 | 1017
0.42 | 98 | 926 | 995
0.43 | 107.5 | 899 | 973
0.44 | 97.5 | 875 | 952
0.45 | 76.5 | 854.5 | 930.5
0.46 | 76 | 826.5 | 910.5
0.47 | 85 | 787.5 | 880
0.48 | 85 | 762 | 850
0.49 | 64 | 738 | 835
0.5 | 54 | 722 | 830