## IDS-VDS Characteristic (mA-mm)
VGS (V) | VDS = 0.100 V | VDS = 0.500 V | VDS = 0.900 V
-0.75 | 0.00027987 | 0.0010847 | 0.0034802
-0.74 | 0.00026883 | 0.0010528 | 0.0033903
-0.73 | 0.0002561 | 0.0010106 | 0.003265
-0.72 | 0.00024602 | 0.0009745 | 0.0031928
-0.71 | 0.00023561 | 0.0009411 | 0.0030891
-0.7 | 0.00022424 | 0.0009087 | 0.0029939
-0.69 | 0.0002168 | 0.0008758 | 0.0029072
-0.68 | 0.00020544 | 0.0008434 | 0.0028202
-0.67 | 0.0001982 | 0.0008135 | 0.0027177
-0.66 | 0.00018969 | 0.000784 | 0.0026467
-0.65 | 0.00018028 | 0.000761 | 0.0025463
-0.64 | 0.00017264 | 0.0007295 | 0.002473
-0.63 | 0.00016609 | 0.0007039 | 0.0024087
-0.62 | 0.00015797 | 0.0006797 | 0.0023366
-0.61 | 0.00015076 | 0.0006536 | 0.0022593
-0.6 | 0.00014416 | 0.0006342 | 0.0021897
-0.59 | 0.00013745 | 0.00061 | 0.0021189
-0.58 | 0.00013114 | 0.0005856 | 0.0020616
-0.57 | 0.0001259 | 0.0005645 | 0.0019921
-0.56 | 0.00012135 | 0.0005493 | 0.0019372
-0.55 | 0.00011536 | 0.0005257 | 0.0018833
-0.54 | 0.00011092 | 0.0005121 | 0.001826
-0.53 | 0.00010545 | 0.00049557 | 0.0017813
-0.52 | 0.00010232 | 0.00047894 | 0.0017298
-0.51 | 9.897e-05 | 0.00046518 | 0.0016778
-0.5 | 9.623e-05 | 0.00045432 | 0.0016527
-0.49 | 9.412e-05 | 0.00044686 | 0.0016089
-0.48 | 9.251e-05 | 0.00044042 | 0.0016091
-0.47 | 9.329e-05 | 0.00044366 | 0.001617
-0.46 | 9.536e-05 | 0.00044933 | 0.0016497
-0.45 | 9.991e-05 | 0.000465 | 0.001693
-0.44 | 0.00010794 | 0.0004886 | 0.0017751
-0.43 | 0.00012064 | 0.00052994 | 0.0019192
-0.42 | 0.00013936 | 0.0005956 | 0.0021177
-0.41 | 0.00016546 | 0.0006865 | 0.0024285
-0.4 | 0.00020335 | 0.000815 | 0.00289
-0.39 | 0.0002585 | 0.0009992 | 0.0035363
-0.38 | 0.00033346 | 0.0012565 | 0.004469
-0.37 | 0.00043649 | 0.0016132 | 0.005809
-0.36 | 0.0005943 | 0.0021129 | 0.007598
-0.35 | 0.0007964 | 0.0027944 | 0.010123
-0.34 | 0.0010757 | 0.0037362 | 0.013707
-0.33 | 0.0014589 | 0.0050633 | 0.018645
-0.32 | 0.0019816 | 0.007028 | 0.025497
-0.31 | 0.0027069 | 0.009489 | 0.035062
-0.3 | 0.0036962 | 0.012893 | 0.048071
-0.29 | 0.0050617 | 0.017658 | 0.06648
-0.28 | 0.007184 | 0.024112 | 0.09069
-0.27 | 0.009808 | 0.033059 | 0.12488
-0.26 | 0.013305 | 0.044985 | 0.17009
-0.25 | 0.0181 | 0.06189 | 0.23133
-0.24 | 0.024605 | 0.08372 | 0.31576
-0.23 | 0.033343 | 0.11352 | 0.42795
-0.22 | 0.045344 | 0.15356 | 0.5784
-0.21 | 0.06233 | 0.20733 | 0.7801
-0.2 | 0.08438 | 0.27945 | 1.0454
-0.19 | 0.11324 | 0.37707 | 1.3987
-0.18 | 0.1533 | 0.50388 | 1.8617
-0.17 | 0.20598 | 0.6738 | 2.4544
-0.16 | 0.27579 | 0.8941 | 3.2252
-0.15 | 0.36943 | 1.1847 | 4.1904
-0.14 | 0.49238 | 1.5692 | 5.4396
-0.13 | 0.6558 | 2.0548 | 6.987
-0.12 | 0.8663 | 2.6856 | 8.837
-0.11 | 1.1469 | 3.478 | 11.091
-0.1 | 1.5039 | 4.4938 | 13.776
-0.09 | 1.9719 | 5.74 | 16.914
-0.08 | 2.5566 | 7.316 | 20.567
-0.07 | 3.3031 | 9.199 | 24.619
-0.06 | 4.2243 | 11.51 | 29.286
-0.05 | 5.3676 | 14.167 | 34.47
-0.04 | 6.712 | 17.322 | 40.157
-0.03 | 8.366 | 21.014 | 46.41
-0.02 | 10.34 | 25.155 | 53.042
-0.01 | 12.635 | 29.85 | 60.31
0 | 15.297 | 35.125 | 68.18
0.01 | 18.286 | 40.86 | 76.32
0.02 | 21.602 | 47.045 | 84.79
0.03 | 25.32 | 53.91 | 94.03
0.04 | 29.306 | 60.99 | 103.24
0.05 | 33.596 | 68.6 | 113
0.06 | 38.093 | 76.64 | 123.11
0.07 | 42.913 | 85.25 | 133.57
0.08 | 47.832 | 93.96 | 144.12
0.09 | 52.871 | 103.06 | 155.12
0.1 | 57.82 | 112.42 | 166.25
0.11 | 63 | 122.12 | 177.51
0.12 | 68.28 | 132.24 | 189.13
0.13 | 73.41 | 142.42 | 200.58
0.14 | 78.42 | 152.82 | 212.48
0.15 | 83.38 | 163.31 | 224.4
0.16 | 88.14 | 174.29 | 236.48
0.17 | 92.77 | 185.13 | 248.63
0.18 | 97.35 | 196.26 | 260.6
0.19 | 101.59 | 207.45 | 272.87
0.2 | 105.64 | 218.61 | 285.13
0.21 | 109.57 | 230.17 | 297.49
0.22 | 113.26 | 241.63 | 309.62
0.23 | 116.83 | 252.98 | 321.97
0.24 | 120.13 | 264.43 | 334.19
0.25 | 123.23 | 276 | 346.5
0.26 | 126.15 | 287.45 | 358.7
0.27 | 129.04 | 298.93 | 370.6
0.28 | 131.54 | 310.32 | 382.75
0.29 | 133.95 | 321.54 | 394.73
0.3 | 136.31 | 333.04 | 406.7
0.31 | 138.39 | 344.2 | 418.52
0.32 | 140.59 | 355.27 | 430.04
0.33 | 142.28 | 366.44 | 441.7
0.34 | 144.05 | 377.16 | 453.09
0.35 | 145.79 | 387.95 | 464.39
0.36 | 147.39 | 398.49 | 475.47
0.37 | 148.77 | 409 | 486.56
0.38 | 150.13 | 419.21 | 497.36
0.39 | 151.38 | 429.26 | 507.97
0.4 | 152.66 | 439.03 | 518.39
0.41 | 153.96 | 448.66 | 528.49
0.42 | 154.86 | 458.16 | 538.73
0.43 | 155.81 | 467.21 | 548.58
0.44 | 156.75 | 476.17 | 558.22
0.45 | 157.63 | 484.73 | 567.7
0.46 | 158.67 | 493.23 | 576.6
0.47 | 159.27 | 501.27 | 585.5
0.48 | 160 | 508.99 | 594.2
0.49 | 160.86 | 516.48 | 603.1
0.5 | 161.4 | 523.74 | 611

## Tranconductance (mS-mm)
VGS (V) | VDS = 0.100 V | VDS = 0.500 V | VDS = 0.900 V
-0.75 | -0.001104 | -0.00319 | -0.00899
-0.74 | -0.0011885 | -0.003705 | -0.01076
-0.73 | -0.0011405 | -0.003915 | -0.009875
-0.72 | -0.0010245 | -0.003475 | -0.008795
-0.71 | -0.001089 | -0.00329 | -0.009945
-0.7 | -0.0009405 | -0.003265 | -0.009095
-0.69 | -0.00094 | -0.003265 | -0.008685
-0.68 | -0.00093 | -0.003115 | -0.009475
-0.67 | -0.0007875 | -0.00297 | -0.008675
-0.66 | -0.000896 | -0.002625 | -0.00857
-0.65 | -0.0008525 | -0.002725 | -0.008685
-0.64 | -0.0007095 | -0.002855 | -0.00688
-0.63 | -0.0007335 | -0.00249 | -0.00682
-0.62 | -0.0007665 | -0.002515 | -0.00747
-0.61 | -0.0006905 | -0.002275 | -0.007345
-0.6 | -0.0006655 | -0.00218 | -0.00702
-0.59 | -0.000651 | -0.00243 | -0.006405
-0.58 | -0.0005775 | -0.002275 | -0.00634
-0.57 | -0.0004895 | -0.001815 | -0.00622
-0.56 | -0.000527 | -0.00194 | -0.00544
-0.55 | -0.0005215 | -0.00186 | -0.00556
-0.54 | -0.0004955 | -0.0015065 | -0.0051
-0.53 | -0.00043 | -0.001658 | -0.00481
-0.52 | -0.000324 | -0.0015195 | -0.005175
-0.51 | -0.0003045 | -0.001231 | -0.003855
-0.5 | -0.0002425 | -0.000916 | -0.003445
-0.49 | -0.000186 | -0.000695 | -0.00218
-0.48 | -4.15e-05 | -0.00016 | 0.000405
-0.47 | 0.0001425 | 0.0004455 | 0.00203
-0.46 | 0.000331 | 0.001067 | 0.0038
-0.45 | 0.000629 | 0.0019635 | 0.00627
-0.44 | 0.0010365 | 0.003247 | 0.01131
-0.43 | 0.001571 | 0.00535 | 0.01713
-0.42 | 0.002241 | 0.007828 | 0.025465
-0.41 | 0.0031995 | 0.01097 | 0.038615
-0.4 | 0.004652 | 0.015635 | 0.05539
-0.39 | 0.0065055 | 0.022075 | 0.07895
-0.38 | 0.0088995 | 0.0307 | 0.113635
-0.37 | 0.013042 | 0.04282 | 0.15645
-0.36 | 0.0179955 | 0.05906 | 0.2157
-0.35 | 0.02407 | 0.081165 | 0.30545
-0.34 | 0.033125 | 0.113445 | 0.4261
-0.33 | 0.045295 | 0.16459 | 0.5895
-0.32 | 0.0624 | 0.221285 | 0.82085
-0.31 | 0.08573 | 0.29325 | 1.1287
-0.3 | 0.11774 | 0.40845 | 1.5709
-0.29 | 0.17439 | 0.56095 | 2.13095
-0.28 | 0.237315 | 0.77005 | 2.92
-0.27 | 0.30605 | 1.04365 | 3.97
-0.26 | 0.4146 | 1.44155 | 5.3225
-0.25 | 0.565 | 1.93675 | 7.2835
-0.24 | 0.76215 | 2.5815 | 9.831
-0.23 | 1.03695 | 3.492 | 13.132
-0.22 | 1.44935 | 4.6905 | 17.6075
-0.21 | 1.9518 | 6.2945 | 23.35
-0.2 | 2.5455 | 8.487 | 30.93
-0.19 | 3.446 | 11.2215 | 40.815
-0.18 | 4.637 | 14.8365 | 52.785
-0.17 | 6.1245 | 19.511 | 68.175
-0.16 | 8.1725 | 25.545 | 86.8
-0.15 | 10.8295 | 33.755 | 110.72
-0.14 | 14.3185 | 43.505 | 139.83
-0.13 | 18.696 | 55.82 | 169.87
-0.12 | 24.555 | 71.16 | 205.2
-0.11 | 31.88 | 90.41 | 246.95
-0.1 | 41.25 | 113.1 | 291.15
-0.09 | 52.635 | 141.11 | 339.55
-0.08 | 66.56 | 172.95 | 385.25
-0.07 | 83.385 | 209.7 | 435.95
-0.06 | 103.225 | 248.4 | 492.55
-0.05 | 124.385 | 290.6 | 543.55
-0.04 | 149.92 | 342.35 | 597
-0.03 | 181.4 | 391.65 | 644.25
-0.02 | 213.45 | 441.8 | 695
-0.01 | 247.85 | 498.5 | 756.9
0 | 282.55 | 550.5 | 800.5
0.01 | 315.25 | 596 | 830.5
0.02 | 351.7 | 652.5 | 885.5
0.03 | 385.2 | 697.25 | 922.5
0.04 | 413.8 | 734.5 | 948.5
0.05 | 439.35 | 782.5 | 993.5
0.06 | 465.85 | 832.5 | 1028.5
0.07 | 486.95 | 866 | 1050.5
0.08 | 497.9 | 890.5 | 1077.5
0.09 | 499.4 | 923 | 1106.5
0.1 | 506.45 | 953 | 1119.5
0.11 | 523 | 991 | 1144
0.12 | 520.5 | 1015 | 1153.5
0.13 | 507 | 1029 | 1167.5
0.14 | 498.5 | 1044.5 | 1191
0.15 | 486 | 1073.5 | 1200
0.16 | 469.5 | 1091 | 1211.5
0.17 | 460.5 | 1098.5 | 1206
0.18 | 441 | 1116 | 1212
0.19 | 414.5 | 1117.5 | 1226.5
0.2 | 399 | 1136 | 1231
0.21 | 381 | 1151 | 1224.5
0.22 | 363 | 1140.5 | 1224
0.23 | 343.5 | 1140 | 1228.5
0.24 | 320 | 1151 | 1226.5
0.25 | 301 | 1151 | 1225.5
0.26 | 290.5 | 1146.5 | 1205
0.27 | 269.5 | 1143.5 | 1202.5
0.28 | 245.5 | 1130.5 | 1206.5
0.29 | 238.5 | 1136 | 1197.5
0.3 | 222 | 1133 | 1189.5
0.31 | 214 | 1111.5 | 1167
0.32 | 194.5 | 1112 | 1159
0.33 | 173 | 1094.5 | 1152.5
0.34 | 175.5 | 1075.5 | 1134.5
0.35 | 167 | 1066.5 | 1119
0.36 | 149 | 1052.5 | 1108.5
0.37 | 137 | 1036 | 1094.5
0.38 | 130.5 | 1013 | 1070.5
0.39 | 126.5 | 991 | 1051.5
0.4 | 129 | 970 | 1026
0.41 | 110 | 956.5 | 1017
0.42 | 92.5 | 927.5 | 1004.5
0.43 | 94.5 | 900.5 | 974.5
0.44 | 91 | 876 | 956
0.45 | 96 | 853 | 919
0.46 | 82 | 827 | 890
0.47 | 66.5 | 788 | 880
0.48 | 79.5 | 760.5 | 880
0.49 | 70 | 737.5 | 840
0.5 | 54 | 726 | 790