## IDS-VDS Characteristic (mA-mm)
VGS (V) | VDS = 0.100 V | VDS = 0.500 V | VDS = 0.900 V
-0.75 | 0.00029928 | 0.0011448 | 0.0036323
-0.74 | 0.00028371 | 0.0010946 | 0.0035367
-0.73 | 0.00027186 | 0.0010567 | 0.0034141
-0.72 | 0.00026142 | 0.0010223 | 0.0032916
-0.71 | 0.00024891 | 0.0009928 | 0.003225
-0.7 | 0.00023952 | 0.00096 | 0.0031274
-0.69 | 0.00022785 | 0.0009283 | 0.003046
-0.68 | 0.00021797 | 0.000887 | 0.0029409
-0.67 | 0.00020787 | 0.0008651 | 0.0028726
-0.66 | 0.00019881 | 0.000835 | 0.002769
-0.65 | 0.00018988 | 0.0008005 | 0.0026763
-0.64 | 0.00018206 | 0.0007705 | 0.0026143
-0.63 | 0.00017357 | 0.0007464 | 0.0025176
-0.62 | 0.00016524 | 0.0007189 | 0.0024448
-0.61 | 0.0001571 | 0.00069 | 0.002387
-0.6 | 0.00015093 | 0.0006742 | 0.002303
-0.59 | 0.00014461 | 0.000648 | 0.0022443
-0.58 | 0.00013797 | 0.0006195 | 0.0021645
-0.57 | 0.00013173 | 0.0005987 | 0.0020902
-0.56 | 0.00012604 | 0.0005811 | 0.0020289
-0.55 | 0.00012092 | 0.0005613 | 0.0019614
-0.54 | 0.00011601 | 0.000542 | 0.0019087
-0.53 | 0.00011111 | 0.0005249 | 0.0018553
-0.52 | 0.0001065 | 0.0005074 | 0.0018146
-0.51 | 0.0001029 | 0.00049642 | 0.0017802
-0.5 | 0.00010013 | 0.00048448 | 0.0017321
-0.49 | 9.659e-05 | 0.0004735 | 0.0017061
-0.48 | 9.545e-05 | 0.00047456 | 0.0016771
-0.47 | 9.619e-05 | 0.00047245 | 0.0016744
-0.46 | 9.787e-05 | 0.00047662 | 0.0017067
-0.45 | 0.00010247 | 0.00048495 | 0.0017559
-0.44 | 0.00011018 | 0.00051287 | 0.0018377
-0.43 | 0.00012237 | 0.0005501 | 0.001981
-0.42 | 0.00014106 | 0.0006165 | 0.002185
-0.41 | 0.00016785 | 0.0007054 | 0.0024853
-0.4 | 0.00020641 | 0.0008304 | 0.0029325
-0.39 | 0.00025995 | 0.0010136 | 0.0035711
-0.38 | 0.0003354 | 0.0012721 | 0.0044611
-0.37 | 0.00044056 | 0.0016275 | 0.005832
-0.36 | 0.0006001 | 0.0021241 | 0.007649
-0.35 | 0.0008022 | 0.0028028 | 0.01016
-0.34 | 0.0010863 | 0.0037801 | 0.013819
-0.33 | 0.0014736 | 0.0050965 | 0.018838
-0.32 | 0.002008 | 0.007081 | 0.025718
-0.31 | 0.0027388 | 0.009537 | 0.035122
-0.3 | 0.003748 | 0.01303 | 0.048518
-0.29 | 0.005121 | 0.017823 | 0.06693
-0.28 | 0.007287 | 0.024234 | 0.09113
-0.27 | 0.009911 | 0.033111 | 0.12567
-0.26 | 0.013487 | 0.045256 | 0.17134
-0.25 | 0.018338 | 0.06263 | 0.23461
-0.24 | 0.024789 | 0.08396 | 0.31781
-0.23 | 0.033887 | 0.11444 | 0.43106
-0.22 | 0.045901 | 0.15484 | 0.5842
-0.21 | 0.06327 | 0.20905 | 0.7896
-0.2 | 0.08514 | 0.28144 | 1.0569
-0.19 | 0.11502 | 0.37786 | 1.4126
-0.18 | 0.15484 | 0.50817 | 1.892
-0.17 | 0.20803 | 0.6783 | 2.4848
-0.16 | 0.27843 | 0.9012 | 3.2679
-0.15 | 0.372 | 1.1923 | 4.2389
-0.14 | 0.49836 | 1.5816 | 5.4718
-0.13 | 0.6627 | 2.0687 | 7.061
-0.12 | 0.8772 | 2.7017 | 8.913
-0.11 | 1.1595 | 3.5117 | 11.162
-0.1 | 1.524 | 4.5238 | 13.875
-0.09 | 1.9913 | 5.806 | 16.975
-0.08 | 2.5905 | 7.359 | 20.631
-0.07 | 3.3397 | 9.253 | 24.738
-0.06 | 4.2688 | 11.502 | 29.349
-0.05 | 5.4385 | 14.269 | 34.562
-0.04 | 6.77 | 17.456 | 40.196
-0.03 | 8.462 | 21.071 | 46.417
-0.02 | 10.438 | 25.246 | 53.161
-0.01 | 12.752 | 29.975 | 60.45
0 | 15.405 | 35.246 | 68.2
0.01 | 18.439 | 40.996 | 76.46
0.02 | 21.73 | 47.214 | 84.86
0.03 | 25.462 | 53.923 | 94.05
0.04 | 29.483 | 61.15 | 103.38
0.05 | 33.75 | 68.7 | 113.12
0.06 | 38.332 | 76.84 | 123.12
0.07 | 43.101 | 85.39 | 133.6
0.08 | 48.015 | 94.14 | 144.26
0.09 | 53.025 | 103.31 | 155.25
0.1 | 57.96 | 112.68 | 166.38
0.11 | 63.19 | 122.42 | 177.6
0.12 | 68.43 | 132.54 | 189.26
0.13 | 73.54 | 142.76 | 201
0.14 | 78.56 | 153.07 | 212.72
0.15 | 83.43 | 163.72 | 224.74
0.16 | 88.26 | 174.61 | 236.72
0.17 | 92.86 | 185.51 | 248.96
0.18 | 97.39 | 196.59 | 261.06
0.19 | 101.67 | 207.71 | 273.18
0.2 | 105.73 | 219.01 | 285.53
0.21 | 109.71 | 230.51 | 297.75
0.22 | 113.28 | 241.96 | 310.16
0.23 | 116.75 | 253.43 | 322.43
0.24 | 120.12 | 264.85 | 334.68
0.25 | 123.25 | 276.48 | 346.91
0.26 | 126.29 | 287.98 | 359.17
0.27 | 128.93 | 299.44 | 371.26
0.28 | 131.43 | 310.85 | 383.36
0.29 | 133.85 | 322.11 | 395.42
0.3 | 136.28 | 333.53 | 407.12
0.31 | 138.47 | 344.75 | 419.1
0.32 | 140.52 | 355.84 | 430.76
0.33 | 142.3 | 366.84 | 442.37
0.34 | 144.04 | 377.78 | 453.84
0.35 | 145.95 | 388.53 | 465.09
0.36 | 147.41 | 399.09 | 476.19
0.37 | 148.82 | 409.67 | 487.3
0.38 | 150.17 | 419.82 | 498.16
0.39 | 151.29 | 429.87 | 508.64
0.4 | 152.82 | 439.75 | 519.19
0.41 | 153.8 | 449.25 | 529.35
0.42 | 154.81 | 458.8 | 539.58
0.43 | 155.72 | 467.92 | 549.54
0.44 | 156.84 | 476.86 | 559
0.45 | 157.75 | 485.42 | 568.47
0.46 | 158.61 | 493.87 | 577.6
0.47 | 159.26 | 501.87 | 586.4
0.48 | 159.95 | 509.71 | 595.1
0.49 | 161.06 | 517.21 | 603.8
0.5 | 161.58 | 524.4 | 612.2

## Tranconductance (mS-mm)
VGS (V) | VDS = 0.100 V | VDS = 0.500 V | VDS = 0.900 V
-0.75 | -0.001557 | -0.00502 | -0.00956
-0.74 | -0.001371 | -0.004405 | -0.01091
-0.73 | -0.0011145 | -0.003615 | -0.012255
-0.72 | -0.0011475 | -0.003195 | -0.009455
-0.71 | -0.001095 | -0.003115 | -0.00821
-0.7 | -0.001053 | -0.003225 | -0.00895
-0.69 | -0.0010775 | -0.00365 | -0.009325
-0.68 | -0.000999 | -0.00316 | -0.00867
-0.67 | -0.000958 | -0.0026 | -0.008595
-0.66 | -0.0008995 | -0.00323 | -0.009815
-0.65 | -0.0008375 | -0.003225 | -0.007735
-0.64 | -0.0008155 | -0.002705 | -0.007935
-0.63 | -0.000841 | -0.00258 | -0.008475
-0.62 | -0.0008235 | -0.00282 | -0.00653
-0.61 | -0.0007155 | -0.002235 | -0.00709
-0.6 | -0.0006245 | -0.0021 | -0.007135
-0.59 | -0.000648 | -0.002735 | -0.006925
-0.58 | -0.000644 | -0.002465 | -0.007705
-0.57 | -0.0005965 | -0.00192 | -0.00678
-0.56 | -0.0005405 | -0.00187 | -0.00644
-0.55 | -0.0005015 | -0.001955 | -0.00601
-0.54 | -0.0004905 | -0.00182 | -0.005305
-0.53 | -0.0004755 | -0.00173 | -0.004705
-0.52 | -0.0004105 | -0.001424 | -0.003755
-0.51 | -0.0003185 | -0.001146 | -0.004125
-0.5 | -0.0003155 | -0.001146 | -0.003705
-0.49 | -0.000234 | -0.000496 | -0.00275
-0.48 | -2e-05 | -5.25e-05 | -0.001585
-0.47 | 0.000121 | 0.000103 | 0.00148
-0.46 | 0.000314 | 0.000625 | 0.004075
-0.45 | 0.0006155 | 0.0018125 | 0.00655
-0.44 | 0.000995 | 0.0032575 | 0.011255
-0.43 | 0.001544 | 0.0051815 | 0.017365
-0.42 | 0.002274 | 0.007765 | 0.025215
-0.41 | 0.0032675 | 0.010695 | 0.037375
-0.4 | 0.004605 | 0.01541 | 0.05429
-0.39 | 0.0064495 | 0.022085 | 0.07643
-0.38 | 0.0090305 | 0.030695 | 0.113045
-0.37 | 0.013235 | 0.0426 | 0.159395
-0.36 | 0.018082 | 0.058765 | 0.2164
-0.35 | 0.02431 | 0.0828 | 0.3085
-0.34 | 0.03357 | 0.114685 | 0.4339
-0.33 | 0.046085 | 0.165045 | 0.59495
-0.32 | 0.06326 | 0.222025 | 0.8142
-0.31 | 0.087 | 0.29745 | 1.14
-0.3 | 0.11911 | 0.4143 | 1.5904
-0.29 | 0.17695 | 0.5602 | 2.1306
-0.28 | 0.2395 | 0.7644 | 2.937
-0.27 | 0.31 | 1.0511 | 4.0105
-0.26 | 0.42135 | 1.47595 | 5.447
-0.25 | 0.5651 | 1.9352 | 7.3235
-0.24 | 0.77745 | 2.5905 | 9.8225
-0.23 | 1.0556 | 3.544 | 13.3195
-0.22 | 1.46915 | 4.7305 | 17.927
-0.21 | 1.96195 | 6.33 | 23.635
-0.2 | 2.5875 | 8.4405 | 31.15
-0.19 | 3.485 | 11.3365 | 41.755
-0.18 | 4.6505 | 15.022 | 53.61
-0.17 | 6.1795 | 19.6515 | 68.795
-0.16 | 8.1985 | 25.7 | 87.705
-0.15 | 10.9965 | 34.02 | 110.195
-0.14 | 14.535 | 43.82 | 141.105
-0.13 | 18.942 | 56.005 | 172.06
-0.12 | 24.84 | 72.15 | 205.05
-0.11 | 32.34 | 91.105 | 248.1
-0.1 | 41.59 | 114.715 | 290.65
-0.09 | 53.325 | 141.76 | 337.8
-0.08 | 67.42 | 172.35 | 388.15
-0.07 | 83.915 | 207.15 | 435.9
-0.06 | 104.94 | 250.8 | 491.2
-0.05 | 125.06 | 297.7 | 542.35
-0.04 | 151.175 | 340.1 | 592.75
-0.03 | 183.4 | 389.5 | 648.25
-0.02 | 214.5 | 445.2 | 701.65
-0.01 | 248.35 | 500 | 751.95
0 | 284.35 | 551.05 | 800.5
0.01 | 316.25 | 598.4 | 833
0.02 | 351.15 | 646.35 | 879.5
0.03 | 387.65 | 696.8 | 926
0.04 | 414.4 | 738.85 | 953.5
0.05 | 442.45 | 784.5 | 987
0.06 | 467.55 | 834.5 | 1024
0.07 | 484.15 | 865 | 1057
0.08 | 496.2 | 896 | 1082.5
0.09 | 497.25 | 927 | 1106
0.1 | 508.25 | 955.5 | 1117.5
0.11 | 523.5 | 993 | 1144
0.12 | 517.5 | 1017 | 1170
0.13 | 506.5 | 1026.5 | 1173
0.14 | 494.5 | 1048 | 1187
0.15 | 485 | 1077 | 1200
0.16 | 471.5 | 1089.5 | 1211
0.17 | 456.5 | 1099 | 1217
0.18 | 440.5 | 1110 | 1211
0.19 | 417 | 1121 | 1223.5
0.2 | 402 | 1140 | 1228.5
0.21 | 377.5 | 1147.5 | 1231.5
0.22 | 352 | 1146 | 1234
0.23 | 342 | 1144.5 | 1226
0.24 | 325 | 1152.5 | 1224
0.25 | 308.5 | 1156.5 | 1224.5
0.26 | 284 | 1148 | 1217.5
0.27 | 257 | 1143.5 | 1209.5
0.28 | 246 | 1133.5 | 1208
0.29 | 242.5 | 1134 | 1188
0.3 | 231 | 1132 | 1184
0.31 | 212 | 1115.5 | 1182
0.32 | 191.5 | 1104.5 | 1163.5
0.33 | 176 | 1097 | 1154
0.34 | 182.5 | 1084.5 | 1136
0.35 | 168.5 | 1065.5 | 1117.5
0.36 | 143.5 | 1057 | 1110.5
0.37 | 138 | 1036.5 | 1098.5
0.38 | 123.5 | 1010 | 1067
0.39 | 132.5 | 996.5 | 1051.5
0.4 | 125.5 | 969 | 1035.5
0.41 | 99.5 | 952.5 | 1019.5
0.42 | 96 | 933.5 | 1009.5
0.43 | 101.5 | 903 | 971
0.44 | 101.5 | 875 | 946.5
0.45 | 88.5 | 850.5 | 930
0.46 | 75.5 | 822.5 | 896.5
0.47 | 67 | 792 | 875
0.48 | 90 | 767 | 870
0.49 | 81.5 | 734.5 | 855
0.5 | 52 | 719 | 840