## IDS-VDS Characteristic (mA-mm)
VGS (V) | VDS = 0.100 V | VDS = 0.500 V | VDS = 0.900 V
-0.75 | 0.00030089 | 0.0011613 | 0.0037169
-0.74 | 0.00028727 | 0.0011246 | 0.00362
-0.73 | 0.00027632 | 0.0010817 | 0.0035072
-0.72 | 0.00026346 | 0.0010428 | 0.0034179
-0.71 | 0.00025242 | 0.0010067 | 0.0032972
-0.7 | 0.00024146 | 0.0009739 | 0.0032027
-0.69 | 0.00023018 | 0.0009465 | 0.0031075
-0.68 | 0.00021843 | 0.0009038 | 0.0030108
-0.67 | 0.00020971 | 0.0008724 | 0.0029136
-0.66 | 0.0002 | 0.0008445 | 0.0028252
-0.65 | 0.0001932 | 0.0008149 | 0.0027396
-0.64 | 0.00018444 | 0.0007876 | 0.0026441
-0.63 | 0.0001756 | 0.0007488 | 0.0025563
-0.62 | 0.00016779 | 0.0007265 | 0.0024942
-0.61 | 0.00016062 | 0.0007024 | 0.0024303
-0.6 | 0.00015298 | 0.0006744 | 0.0023471
-0.59 | 0.00014582 | 0.0006546 | 0.0022674
-0.58 | 0.00013965 | 0.0006286 | 0.0021811
-0.57 | 0.00013436 | 0.0006061 | 0.0021289
-0.56 | 0.00012828 | 0.0005826 | 0.0020574
-0.55 | 0.00012174 | 0.0005628 | 0.0019848
-0.54 | 0.00011692 | 0.0005461 | 0.0019377
-0.53 | 0.00011219 | 0.0005265 | 0.0018784
-0.52 | 0.00010803 | 0.0005099 | 0.001817
-0.51 | 0.00010459 | 0.00049528 | 0.0017614
-0.5 | 0.00010003 | 0.00048086 | 0.0017372
-0.49 | 9.828e-05 | 0.00047371 | 0.0016963
-0.48 | 9.608e-05 | 0.00047109 | 0.0016872
-0.47 | 9.636e-05 | 0.00046469 | 0.0016827
-0.46 | 9.808e-05 | 0.00046996 | 0.0016958
-0.45 | 0.00010131 | 0.00048146 | 0.0017381
-0.44 | 0.00010821 | 0.00050387 | 0.0018056
-0.43 | 0.00011942 | 0.0005384 | 0.0019242
-0.42 | 0.00013653 | 0.0005896 | 0.0021145
-0.41 | 0.00016118 | 0.000674 | 0.0023878
-0.4 | 0.00019688 | 0.0007899 | 0.0027943
-0.39 | 0.00024744 | 0.0009558 | 0.0033893
-0.38 | 0.0003166 | 0.0011926 | 0.0042309
-0.37 | 0.00041597 | 0.0015239 | 0.005427
-0.36 | 0.00055129 | 0.0019861 | 0.007153
-0.35 | 0.0007762 | 0.0026153 | 0.009516
-0.34 | 0.0010452 | 0.0035054 | 0.012869
-0.33 | 0.0014112 | 0.0047326 | 0.017479
-0.32 | 0.001919 | 0.006552 | 0.023781
-0.31 | 0.002613 | 0.008871 | 0.032737
-0.3 | 0.0035585 | 0.012103 | 0.045067
-0.29 | 0.0048756 | 0.016435 | 0.06214
-0.28 | 0.006858 | 0.022497 | 0.08523
-0.27 | 0.009353 | 0.030916 | 0.11717
-0.26 | 0.012661 | 0.042202 | 0.16113
-0.25 | 0.017279 | 0.05801 | 0.2189
-0.24 | 0.02345 | 0.07892 | 0.29852
-0.23 | 0.032023 | 0.10735 | 0.40415
-0.22 | 0.043389 | 0.14518 | 0.54998
-0.21 | 0.05968 | 0.1964 | 0.7397
-0.2 | 0.0804 | 0.26405 | 0.9968
-0.19 | 0.10887 | 0.35618 | 1.3324
-0.18 | 0.14646 | 0.47901 | 1.7737
-0.17 | 0.1972 | 0.6399 | 2.3529
-0.16 | 0.26454 | 0.8537 | 3.0862
-0.15 | 0.35354 | 1.1305 | 4.0294
-0.14 | 0.47222 | 1.4949 | 5.2291
-0.13 | 0.6293 | 1.9611 | 6.72
-0.12 | 0.8346 | 2.5708 | 8.545
-0.11 | 1.103 | 3.3261 | 10.711
-0.1 | 1.45 | 4.2972 | 13.303
-0.09 | 1.9014 | 5.5271 | 16.375
-0.08 | 2.468 | 7.022 | 19.925
-0.07 | 3.1779 | 8.839 | 23.957
-0.06 | 4.08 | 11.049 | 28.549
-0.05 | 5.195 | 13.705 | 33.572
-0.04 | 6.492 | 16.741 | 39.154
-0.03 | 8.123 | 20.346 | 45.273
-0.02 | 10.035 | 24.425 | 51.89
-0.01 | 12.271 | 29.027 | 59.13
0 | 14.889 | 34.196 | 66.86
0.01 | 17.835 | 39.889 | 74.82
0.02 | 21.079 | 45.965 | 83.31
0.03 | 24.747 | 52.659 | 92.37
0.04 | 28.697 | 59.79 | 101.62
0.05 | 32.924 | 67.38 | 111.34
0.06 | 37.454 | 75.39 | 121.22
0.07 | 42.166 | 83.76 | 131.76
0.08 | 47.097 | 92.5 | 142.32
0.09 | 52.094 | 101.54 | 153.16
0.1 | 57.16 | 111.02 | 164.25
0.11 | 62.36 | 120.58 | 175.51
0.12 | 67.54 | 130.55 | 187.18
0.13 | 72.67 | 140.84 | 198.72
0.14 | 77.71 | 151.18 | 210.61
0.15 | 82.66 | 161.78 | 222.35
0.16 | 87.54 | 172.74 | 234.5
0.17 | 92.2 | 183.42 | 246.58
0.18 | 96.63 | 194.6 | 258.72
0.19 | 101.01 | 205.77 | 270.92
0.2 | 105.07 | 217.03 | 283.03
0.21 | 108.98 | 228.46 | 295.51
0.22 | 112.72 | 239.77 | 307.79
0.23 | 116.29 | 251.33 | 320.09
0.24 | 119.68 | 262.78 | 332.38
0.25 | 122.82 | 274.38 | 344.53
0.26 | 125.73 | 285.69 | 356.83
0.27 | 128.49 | 297.29 | 368.97
0.28 | 131.26 | 308.74 | 381
0.29 | 133.68 | 320.07 | 392.97
0.3 | 136.05 | 331.61 | 405.01
0.31 | 138.15 | 342.7 | 416.8
0.32 | 140.15 | 353.85 | 428.51
0.33 | 142.25 | 364.93 | 440.18
0.34 | 143.94 | 375.82 | 451.47
0.35 | 145.6 | 386.63 | 462.85
0.36 | 147.21 | 397.18 | 474.04
0.37 | 148.54 | 407.74 | 485.18
0.38 | 150.1 | 418.08 | 496.05
0.39 | 151.36 | 428.16 | 506.65
0.4 | 152.56 | 437.9 | 517.17
0.41 | 153.66 | 447.62 | 527.51
0.42 | 154.81 | 457.15 | 537.66
0.43 | 155.84 | 466.36 | 547.61
0.44 | 156.82 | 475.35 | 557.2
0.45 | 157.67 | 483.91 | 566.72
0.46 | 158.49 | 492.49 | 575.7
0.47 | 159.49 | 500.61 | 584.8
0.48 | 160.18 | 508.47 | 593.6
0.49 | 160.87 | 516.04 | 602.2
0.5 | 161.56 | 523.29 | 610.3

## Tranconductance (mS-mm)
VGS (V) | VDS = 0.100 V | VDS = 0.500 V | VDS = 0.900 V
-0.75 | -0.001362 | -0.00367 | -0.00969
-0.74 | -0.0012285 | -0.00398 | -0.010485
-0.73 | -0.0011905 | -0.00409 | -0.010105
-0.72 | -0.001195 | -0.00375 | -0.0105
-0.71 | -0.0011 | -0.003445 | -0.01076
-0.7 | -0.001112 | -0.00301 | -0.009485
-0.69 | -0.0011515 | -0.003505 | -0.009595
-0.68 | -0.0010235 | -0.003705 | -0.009695
-0.67 | -0.0009215 | -0.002965 | -0.00928
-0.66 | -0.0008255 | -0.002875 | -0.0087
-0.65 | -0.000778 | -0.002845 | -0.009055
-0.64 | -0.00088 | -0.003305 | -0.009165
-0.63 | -0.0008325 | -0.003055 | -0.007495
-0.62 | -0.000749 | -0.00232 | -0.0063
-0.61 | -0.0007405 | -0.002605 | -0.007355
-0.6 | -0.00074 | -0.00239 | -0.008145
-0.59 | -0.0006665 | -0.00229 | -0.0083
-0.58 | -0.000573 | -0.002425 | -0.006925
-0.57 | -0.0005685 | -0.0023 | -0.006185
-0.56 | -0.000631 | -0.002165 | -0.007205
-0.55 | -0.000568 | -0.001825 | -0.005985
-0.54 | -0.0004775 | -0.001815 | -0.00532
-0.53 | -0.0004445 | -0.00181 | -0.006035
-0.52 | -0.00038 | -0.001561 | -0.00585
-0.51 | -0.0004 | -0.001452 | -0.00399
-0.5 | -0.0003155 | -0.0010785 | -0.003255
-0.49 | -0.0001975 | -0.0004885 | -0.0025
-0.48 | -9.6e-05 | -0.000451 | -0.00068
-0.47 | 0.0001 | -5.65e-05 | 0.00043
-0.46 | 0.0002475 | 0.0008385 | 0.00277
-0.45 | 0.0005065 | 0.0016955 | 0.00549
-0.44 | 0.0009055 | 0.002847 | 0.009305
-0.43 | 0.001416 | 0.0042865 | 0.015445
-0.42 | 0.002088 | 0.00678 | 0.02318
-0.41 | 0.0030175 | 0.010015 | 0.03399
-0.4 | 0.004313 | 0.01409 | 0.050075
-0.39 | 0.005986 | 0.020135 | 0.07183
-0.38 | 0.0084265 | 0.028405 | 0.101885
-0.37 | 0.0117345 | 0.039675 | 0.146105
-0.36 | 0.0180115 | 0.05457 | 0.20445
-0.35 | 0.0246955 | 0.075965 | 0.2858
-0.34 | 0.03175 | 0.105865 | 0.39815
-0.33 | 0.04369 | 0.15233 | 0.5456
-0.32 | 0.06009 | 0.20692 | 0.7629
-0.31 | 0.081975 | 0.27755 | 1.0643
-0.3 | 0.11313 | 0.3782 | 1.47015
-0.29 | 0.164975 | 0.5197 | 2.00815
-0.28 | 0.22387 | 0.72405 | 2.7515
-0.27 | 0.29015 | 0.98525 | 3.795
-0.26 | 0.3963 | 1.3547 | 5.0865
-0.25 | 0.53945 | 1.8359 | 6.8695
-0.24 | 0.7372 | 2.467 | 9.2625
-0.23 | 0.99695 | 3.313 | 12.573
-0.22 | 1.38285 | 4.4525 | 16.7775
-0.21 | 1.85055 | 5.9435 | 22.341
-0.2 | 2.4595 | 7.989 | 29.635
-0.19 | 3.303 | 10.748 | 38.845
-0.18 | 4.4165 | 14.186 | 51.025
-0.17 | 5.904 | 18.7345 | 65.625
-0.16 | 7.817 | 24.53 | 83.825
-0.15 | 10.384 | 32.06 | 107.145
-0.14 | 13.788 | 41.53 | 134.53
-0.13 | 18.119 | 53.795 | 165.795
-0.12 | 23.685 | 68.25 | 199.55
-0.11 | 30.77 | 86.32 | 237.9
-0.1 | 39.92 | 110.05 | 283.2
-0.09 | 50.9 | 136.24 | 331.1
-0.08 | 63.825 | 165.595 | 379.1
-0.07 | 80.6 | 201.35 | 431.2
-0.06 | 100.855 | 243.3 | 480.75
-0.05 | 120.6 | 284.6 | 530.25
-0.04 | 146.4 | 332.05 | 585.05
-0.03 | 177.15 | 384.2 | 636.8
-0.02 | 207.4 | 434.05 | 692.85
-0.01 | 242.7 | 488.55 | 748.5
0 | 278.2 | 543.1 | 784.5
0.01 | 309.5 | 588.45 | 822.5
0.02 | 345.6 | 638.5 | 877.5
0.03 | 380.9 | 691.25 | 915.5
0.04 | 408.85 | 736.05 | 948.5
0.05 | 437.85 | 780 | 980
0.06 | 462.1 | 819 | 1021
0.07 | 482.15 | 855.5 | 1055
0.08 | 496.4 | 889 | 1070
0.09 | 503.15 | 926 | 1096.5
0.1 | 513.3 | 952 | 1117.5
0.11 | 519 | 976.5 | 1146.5
0.12 | 515.5 | 1013 | 1160.5
0.13 | 508.5 | 1031.5 | 1171.5
0.14 | 499.5 | 1047 | 1181.5
0.15 | 491.5 | 1078 | 1194.5
0.16 | 477 | 1082 | 1211.5
0.17 | 454.5 | 1093 | 1211
0.18 | 440.5 | 1117.5 | 1217
0.19 | 422 | 1121.5 | 1215.5
0.2 | 398.5 | 1134.5 | 1229.5
0.21 | 382.5 | 1137 | 1238
0.22 | 365.5 | 1143.5 | 1229
0.23 | 348 | 1150.5 | 1229.5
0.24 | 326.5 | 1152.5 | 1222
0.25 | 302.5 | 1145.5 | 1222.5
0.26 | 283.5 | 1145.5 | 1222
0.27 | 276.5 | 1152.5 | 1208.5
0.28 | 259.5 | 1139 | 1200
0.29 | 239.5 | 1143.5 | 1200.5
0.3 | 223.5 | 1131.5 | 1191.5
0.31 | 205 | 1112 | 1175
0.32 | 205 | 1111.5 | 1169
0.33 | 189.5 | 1098.5 | 1148
0.34 | 167.5 | 1085 | 1133.5
0.35 | 163.5 | 1068 | 1128.5
0.36 | 147 | 1055.5 | 1116.5
0.37 | 144.5 | 1045 | 1100.5
0.38 | 141 | 1021 | 1073.5
0.39 | 123 | 991 | 1056
0.4 | 115 | 973 | 1043
0.41 | 112.5 | 962.5 | 1024.5
0.42 | 109 | 937 | 1005
0.43 | 100.5 | 910 | 977
0.44 | 91.5 | 877.5 | 955.5
0.45 | 83.5 | 857 | 925
0.46 | 91 | 835 | 904
0.47 | 84.5 | 799 | 895
0.48 | 69 | 771.5 | 870
0.49 | 69 | 741 | 835
0.5 | 69 | 725 | 810