## IDS-VDS Characteristic (mA-mm)
VGS (V) | VDS = 0.100 V | VDS = 0.500 V | VDS = 0.900 V
-0.75 | 0.00030807 | 0.0012158 | 0.0040262
-0.74 | 0.00029641 | 0.0011732 | 0.0039013
-0.73 | 0.00027903 | 0.0011279 | 0.0037704
-0.72 | 0.00026914 | 0.0010904 | 0.0036585
-0.71 | 0.00025653 | 0.0010513 | 0.0035599
-0.7 | 0.0002467 | 0.0010118 | 0.0034558
-0.69 | 0.00023575 | 0.0009813 | 0.0033425
-0.68 | 0.0002253 | 0.0009472 | 0.0032364
-0.67 | 0.00021707 | 0.0009071 | 0.0031218
-0.66 | 0.00020664 | 0.0008789 | 0.0030352
-0.65 | 0.00019793 | 0.000846 | 0.0029394
-0.64 | 0.00018809 | 0.0008202 | 0.0028533
-0.63 | 0.0001811 | 0.0007867 | 0.0027569
-0.62 | 0.00017177 | 0.0007569 | 0.0026869
-0.61 | 0.00016475 | 0.0007314 | 0.0025903
-0.6 | 0.000157 | 0.0007081 | 0.0025069
-0.59 | 0.00014913 | 0.0006771 | 0.0024344
-0.58 | 0.00014219 | 0.0006505 | 0.0023505
-0.57 | 0.00013558 | 0.0006288 | 0.0022709
-0.56 | 0.0001304 | 0.0006076 | 0.0022151
-0.55 | 0.00012376 | 0.0005846 | 0.0021436
-0.54 | 0.00011799 | 0.0005677 | 0.0020694
-0.53 | 0.00011298 | 0.0005462 | 0.0020033
-0.52 | 0.00010896 | 0.0005317 | 0.00195
-0.51 | 0.00010421 | 0.0005145 | 0.0019043
-0.5 | 0.00010268 | 0.00050001 | 0.0018651
-0.49 | 9.927e-05 | 0.00048953 | 0.001826
-0.48 | 9.857e-05 | 0.00048144 | 0.0018096
-0.47 | 9.848e-05 | 0.000477 | 0.0017974
-0.46 | 0.0001003 | 0.00048106 | 0.0018106
-0.45 | 0.00010409 | 0.0004929 | 0.0018319
-0.44 | 0.0001113 | 0.00051358 | 0.0019093
-0.43 | 0.00012232 | 0.00055053 | 0.0020449
-0.42 | 0.00013952 | 0.0006119 | 0.0022317
-0.41 | 0.00016518 | 0.0006956 | 0.0025142
-0.4 | 0.00020121 | 0.0008133 | 0.0029244
-0.39 | 0.00025329 | 0.0009921 | 0.0035235
-0.38 | 0.00032649 | 0.0012341 | 0.0043859
-0.37 | 0.00042635 | 0.0015688 | 0.0056042
-0.36 | 0.00056596 | 0.0020464 | 0.007415
-0.35 | 0.0007984 | 0.0026977 | 0.009794
-0.34 | 0.0010751 | 0.0036173 | 0.013177
-0.33 | 0.0014474 | 0.0048624 | 0.017966
-0.32 | 0.0019717 | 0.006761 | 0.02457
-0.31 | 0.0026821 | 0.009134 | 0.033574
-0.3 | 0.0036772 | 0.012474 | 0.04633
-0.29 | 0.0050195 | 0.016982 | 0.06399
-0.28 | 0.007067 | 0.023247 | 0.08761
-0.27 | 0.009634 | 0.031857 | 0.12083
-0.26 | 0.013154 | 0.043562 | 0.16438
-0.25 | 0.017848 | 0.06012 | 0.22413
-0.24 | 0.024261 | 0.08128 | 0.30561
-0.23 | 0.03301 | 0.11085 | 0.41429
-0.22 | 0.044703 | 0.14899 | 0.56303
-0.21 | 0.06164 | 0.20203 | 0.761
-0.2 | 0.0831 | 0.27266 | 1.0256
-0.19 | 0.11217 | 0.36624 | 1.3667
-0.18 | 0.15122 | 0.4931 | 1.829
-0.17 | 0.20341 | 0.6594 | 2.4072
-0.16 | 0.27265 | 0.8769 | 3.172
-0.15 | 0.36423 | 1.1589 | 4.1298
-0.14 | 0.48783 | 1.5358 | 5.3449
-0.13 | 0.6472 | 2.0202 | 6.858
-0.12 | 0.8615 | 2.6389 | 8.718
-0.11 | 1.1324 | 3.4241 | 10.945
-0.1 | 1.4935 | 4.412 | 13.58
-0.09 | 1.9571 | 5.6685 | 16.748
-0.08 | 2.5402 | 7.199 | 20.235
-0.07 | 3.2822 | 9.078 | 24.366
-0.06 | 4.2026 | 11.325 | 28.948
-0.05 | 5.3445 | 13.996 | 34.192
-0.04 | 6.68 | 17.168 | 39.799
-0.03 | 8.342 | 20.795 | 45.953
-0.02 | 10.287 | 24.924 | 52.651
-0.01 | 12.594 | 29.543 | 59.99
0 | 15.261 | 34.871 | 67.73
0.01 | 18.232 | 40.562 | 75.84
0.02 | 21.51 | 46.75 | 84.35
0.03 | 25.247 | 53.557 | 93.36
0.04 | 29.216 | 60.7 | 102.77
0.05 | 33.494 | 68.22 | 112.49
0.06 | 38.057 | 76.3 | 122.58
0.07 | 42.809 | 84.74 | 132.92
0.08 | 47.746 | 93.6 | 143.57
0.09 | 52.796 | 102.71 | 154.52
0.1 | 57.8 | 111.96 | 165.61
0.11 | 63 | 121.75 | 176.99
0.12 | 68.22 | 131.86 | 188.38
0.13 | 73.33 | 142.08 | 200.15
0.14 | 78.37 | 152.54 | 211.88
0.15 | 83.3 | 162.95 | 223.86
0.16 | 88.05 | 173.91 | 235.94
0.17 | 92.72 | 184.75 | 247.89
0.18 | 97.19 | 195.89 | 260.16
0.19 | 101.46 | 207.03 | 272.35
0.2 | 105.49 | 218.25 | 284.55
0.21 | 109.42 | 229.79 | 296.88
0.22 | 113.09 | 241.15 | 309.2
0.23 | 116.75 | 252.66 | 321.4
0.24 | 119.98 | 264.02 | 333.65
0.25 | 123.04 | 275.61 | 345.99
0.26 | 126.02 | 287.14 | 357.93
0.27 | 128.69 | 298.58 | 370.22
0.28 | 131.33 | 310.02 | 382.23
0.29 | 133.85 | 321.23 | 394.2
0.3 | 136.09 | 332.72 | 406.3
0.31 | 138.23 | 343.87 | 417.94
0.32 | 140.41 | 355.02 | 429.68
0.33 | 142.19 | 366.08 | 441.32
0.34 | 144.03 | 376.89 | 452.72
0.35 | 145.69 | 387.7 | 463.88
0.36 | 147.09 | 398.24 | 475.03
0.37 | 148.81 | 408.86 | 486.21
0.38 | 150.01 | 418.96 | 497.03
0.39 | 151.32 | 429.05 | 507.64
0.4 | 152.54 | 438.92 | 517.96
0.41 | 153.58 | 448.55 | 528.34
0.42 | 154.79 | 458.05 | 538.58
0.43 | 155.72 | 467.15 | 548.33
0.44 | 156.67 | 476.13 | 558.16
0.45 | 157.55 | 484.75 | 567.38
0.46 | 158.56 | 493.26 | 576.4
0.47 | 159.22 | 501.32 | 585.6
0.48 | 160.07 | 509.11 | 594.4
0.49 | 160.79 | 516.68 | 603.1
0.5 | 161.34 | 523.9 | 611

## Tranconductance (mS-mm)
VGS (V) | VDS = 0.100 V | VDS = 0.500 V | VDS = 0.900 V
-0.75 | -0.001166 | -0.00426 | -0.01249
-0.74 | -0.001452 | -0.004395 | -0.01279
-0.73 | -0.0013635 | -0.00414 | -0.01214
-0.72 | -0.001125 | -0.00383 | -0.010525
-0.71 | -0.001122 | -0.00393 | -0.010135
-0.7 | -0.001039 | -0.0035 | -0.01087
-0.69 | -0.00107 | -0.00323 | -0.01097
-0.68 | -0.000934 | -0.00371 | -0.011035
-0.67 | -0.000933 | -0.003415 | -0.01006
-0.66 | -0.000957 | -0.003055 | -0.00912
-0.65 | -0.0009275 | -0.002935 | -0.009095
-0.64 | -0.0008415 | -0.002965 | -0.009125
-0.63 | -0.000816 | -0.003165 | -0.00832
-0.62 | -0.0008175 | -0.002765 | -0.00833
-0.61 | -0.0007385 | -0.00244 | -0.009
-0.6 | -0.000781 | -0.002715 | -0.007795
-0.59 | -0.0007405 | -0.00288 | -0.00782
-0.58 | -0.0006775 | -0.002415 | -0.008175
-0.57 | -0.0005895 | -0.002145 | -0.00677
-0.56 | -0.000591 | -0.00221 | -0.006365
-0.55 | -0.0006205 | -0.001995 | -0.007285
-0.54 | -0.000539 | -0.00192 | -0.007015
-0.53 | -0.0004515 | -0.0018 | -0.00597
-0.52 | -0.0004385 | -0.001585 | -0.00495
-0.51 | -0.000314 | -0.0015845 | -0.004245
-0.5 | -0.000247 | -0.0012485 | -0.003915
-0.49 | -0.0002055 | -0.0009285 | -0.002775
-0.48 | -3.95e-05 | -0.0006265 | -0.00143
-0.47 | 8.65e-05 | -1.9e-05 | 5e-05
-0.46 | 0.0002805 | 0.000795 | 0.001725
-0.45 | 0.00055 | 0.001626 | 0.004935
-0.44 | 0.0009115 | 0.0028815 | 0.01065
-0.43 | 0.001411 | 0.004916 | 0.01612
-0.42 | 0.002143 | 0.0072535 | 0.023465
-0.41 | 0.0030845 | 0.01007 | 0.034635
-0.4 | 0.0044055 | 0.014825 | 0.050465
-0.39 | 0.006264 | 0.02104 | 0.073075
-0.38 | 0.008653 | 0.028835 | 0.104035
-0.37 | 0.0119735 | 0.040615 | 0.151455
-0.36 | 0.0186025 | 0.056445 | 0.20949
-0.35 | 0.025457 | 0.078545 | 0.2881
-0.34 | 0.03245 | 0.108235 | 0.4086
-0.33 | 0.04483 | 0.157185 | 0.56965
-0.32 | 0.061735 | 0.21358 | 0.7804
-0.31 | 0.085275 | 0.28565 | 1.088
-0.3 | 0.11687 | 0.3924 | 1.5208
-0.29 | 0.16949 | 0.53865 | 2.064
-0.28 | 0.230725 | 0.74375 | 2.842
-0.27 | 0.30435 | 1.01575 | 3.8385
-0.26 | 0.4107 | 1.41315 | 5.165
-0.25 | 0.55535 | 1.8859 | 7.0615
-0.24 | 0.7581 | 2.5365 | 9.508
-0.23 | 1.0221 | 3.3855 | 12.871
-0.22 | 1.4315 | 4.559 | 17.3355
-0.21 | 1.91985 | 6.1835 | 23.1285
-0.2 | 2.5265 | 8.2105 | 30.285
-0.19 | 3.406 | 11.022 | 40.17
-0.18 | 4.562 | 14.658 | 52.025
-0.17 | 6.0715 | 19.19 | 67.15
-0.16 | 8.041 | 24.975 | 86.13
-0.15 | 10.759 | 32.945 | 108.645
-0.14 | 14.1485 | 43.065 | 136.41
-0.13 | 18.6835 | 55.155 | 168.655
-0.12 | 24.26 | 70.195 | 204.35
-0.11 | 31.6 | 88.655 | 243.1
-0.1 | 41.235 | 112.22 | 290.15
-0.09 | 52.335 | 139.35 | 332.75
-0.08 | 66.255 | 170.475 | 380.9
-0.07 | 83.12 | 206.3 | 435.65
-0.06 | 103.115 | 245.9 | 491.3
-0.05 | 123.87 | 292.15 | 542.55
-0.04 | 149.875 | 339.95 | 588.05
-0.03 | 180.35 | 387.8 | 642.6
-0.02 | 212.6 | 437.4 | 701.85
-0.01 | 248.7 | 497.35 | 753.95
0 | 281.9 | 550.95 | 792.5
0.01 | 312.45 | 593.95 | 831
0.02 | 350.75 | 649.75 | 876
0.03 | 385.3 | 697.5 | 921
0.04 | 412.35 | 733.15 | 956.5
0.05 | 442.05 | 780 | 990.5
0.06 | 465.75 | 826 | 1021.5
0.07 | 484.45 | 865 | 1049.5
0.08 | 499.35 | 898.5 | 1080
0.09 | 502.7 | 918 | 1102
0.1 | 510.2 | 952 | 1123.5
0.11 | 521 | 995 | 1138.5
0.12 | 516.5 | 1016.5 | 1158
0.13 | 507.5 | 1034 | 1175
0.14 | 498.5 | 1043.5 | 1185.5
0.15 | 484 | 1068.5 | 1203
0.16 | 471 | 1090 | 1201.5
0.17 | 457 | 1099 | 1211
0.18 | 437 | 1114 | 1223
0.19 | 415 | 1118 | 1219.5
0.2 | 398 | 1138 | 1226.5
0.21 | 380 | 1145 | 1232.5
0.22 | 366.5 | 1143.5 | 1226
0.23 | 344.5 | 1143.5 | 1222.5
0.24 | 314.5 | 1147.5 | 1229.5
0.25 | 302 | 1156 | 1214
0.26 | 282.5 | 1148.5 | 1211.5
0.27 | 265.5 | 1144 | 1215
0.28 | 258 | 1132.5 | 1199
0.29 | 238 | 1135 | 1203.5
0.3 | 219 | 1132 | 1187
0.31 | 216 | 1115 | 1169
0.32 | 198 | 1110.5 | 1169
0.33 | 181 | 1093.5 | 1152
0.34 | 175 | 1081 | 1128
0.35 | 153 | 1067.5 | 1115.5
0.36 | 156 | 1058 | 1116.5
0.37 | 146 | 1036 | 1100
0.38 | 125.5 | 1009.5 | 1071.5
0.39 | 126.5 | 998 | 1046.5
0.4 | 113 | 975 | 1035
0.41 | 112.5 | 956.5 | 1031
0.42 | 107 | 930 | 999.5
0.43 | 94 | 904 | 979
0.44 | 91.5 | 880 | 952.5
0.45 | 94.5 | 856.5 | 912
0.46 | 83.5 | 828.5 | 911
0.47 | 75.5 | 792.5 | 900
0.48 | 78.5 | 768 | 875
0.49 | 63.5 | 739.5 | 830
0.5 | 55 | 722 | 790