## IDS-VDS Characteristic (mA-mm)
VGS (V) | VDS = 0.100 V | VDS = 0.500 V | VDS = 0.900 V
-0.75 | 0.00030448 | 0.0011842 | 0.0038951
-0.74 | 0.00029286 | 0.0011514 | 0.0037767
-0.73 | 0.0002797 | 0.0011057 | 0.0036598
-0.72 | 0.00026706 | 0.0010728 | 0.0035626
-0.71 | 0.00025486 | 0.0010333 | 0.0034392
-0.7 | 0.0002441 | 0.0009982 | 0.0033373
-0.69 | 0.00023206 | 0.0009593 | 0.0032504
-0.68 | 0.00022118 | 0.0009271 | 0.003127
-0.67 | 0.00021134 | 0.0008954 | 0.0030325
-0.66 | 0.00020364 | 0.0008628 | 0.0029206
-0.65 | 0.0001947 | 0.0008279 | 0.0028434
-0.64 | 0.00018475 | 0.0007959 | 0.0027749
-0.63 | 0.00017696 | 0.0007673 | 0.0026732
-0.62 | 0.00016933 | 0.0007426 | 0.0025909
-0.61 | 0.00016191 | 0.0007128 | 0.0025132
-0.6 | 0.00015402 | 0.0006827 | 0.0024385
-0.59 | 0.00014718 | 0.0006605 | 0.0023593
-0.58 | 0.00014017 | 0.0006393 | 0.002273
-0.57 | 0.00013448 | 0.0006163 | 0.0022117
-0.56 | 0.00012919 | 0.0005973 | 0.0021513
-0.55 | 0.00012369 | 0.000575 | 0.0020806
-0.54 | 0.00011752 | 0.0005528 | 0.0020178
-0.53 | 0.00011267 | 0.0005366 | 0.0019666
-0.52 | 0.00010844 | 0.0005164 | 0.001905
-0.51 | 0.00010544 | 0.0005068 | 0.0018593
-0.5 | 0.00010117 | 0.00049338 | 0.0018162
-0.49 | 9.925e-05 | 0.00048266 | 0.0017981
-0.48 | 9.782e-05 | 0.00047778 | 0.0017673
-0.47 | 9.785e-05 | 0.00047572 | 0.0017698
-0.46 | 9.997e-05 | 0.0004797 | 0.0017887
-0.45 | 0.00010541 | 0.00049462 | 0.0018321
-0.44 | 0.00011303 | 0.00051972 | 0.0019193
-0.43 | 0.00012612 | 0.00056452 | 0.0020627
-0.42 | 0.00014563 | 0.0006324 | 0.0022773
-0.41 | 0.000174 | 0.0007234 | 0.0026093
-0.4 | 0.00021286 | 0.0008581 | 0.0030929
-0.39 | 0.00026954 | 0.0010525 | 0.003771
-0.38 | 0.00034733 | 0.001318 | 0.004747
-0.37 | 0.00045611 | 0.0016894 | 0.00616
-0.36 | 0.000635 | 0.0022059 | 0.008034
-0.35 | 0.0008518 | 0.002914 | 0.010767
-0.34 | 0.0011468 | 0.0039145 | 0.014557
-0.33 | 0.0015564 | 0.0052916 | 0.019747
-0.32 | 0.0021086 | 0.007322 | 0.027
-0.31 | 0.0028796 | 0.009885 | 0.036996
-0.3 | 0.0039235 | 0.01351 | 0.050929
-0.29 | 0.0053532 | 0.01845 | 0.06997
-0.28 | 0.007551 | 0.02518 | 0.09638
-0.27 | 0.010278 | 0.034465 | 0.13185
-0.26 | 0.013956 | 0.046859 | 0.18035
-0.25 | 0.018919 | 0.06447 | 0.24416
-0.24 | 0.025751 | 0.08667 | 0.33205
-0.23 | 0.034991 | 0.11828 | 0.45151
-0.22 | 0.047471 | 0.15967 | 0.6122
-0.21 | 0.06543 | 0.21659 | 0.8242
-0.2 | 0.08817 | 0.29148 | 1.1022
-0.19 | 0.11851 | 0.39093 | 1.4684
-0.18 | 0.15972 | 0.52451 | 1.9617
-0.17 | 0.21357 | 0.6979 | 2.5802
-0.16 | 0.28663 | 0.9292 | 3.3816
-0.15 | 0.38312 | 1.2331 | 4.3986
-0.14 | 0.51066 | 1.6246 | 5.6426
-0.13 | 0.679 | 2.1341 | 7.257
-0.12 | 0.9 | 2.7731 | 9.182
-0.11 | 1.1867 | 3.6051 | 11.532
-0.1 | 1.5536 | 4.643 | 14.191
-0.09 | 2.0355 | 5.94 | 17.456
-0.08 | 2.6409 | 7.497 | 21.15
-0.07 | 3.3986 | 9.45 | 25.339
-0.06 | 4.3579 | 11.764 | 30.009
-0.05 | 5.5155 | 14.538 | 35.258
-0.04 | 6.892 | 17.769 | 41.03
-0.03 | 8.584 | 21.411 | 47.322
-0.02 | 10.598 | 25.645 | 54.089
-0.01 | 12.896 | 30.413 | 61.43
0 | 15.617 | 35.701 | 69.14
0.01 | 18.643 | 41.384 | 77.4
0.02 | 21.979 | 47.729 | 86.07
0.03 | 25.734 | 54.58 | 95.15
0.04 | 29.717 | 61.75 | 104.55
0.05 | 34.067 | 69.43 | 114.24
0.06 | 38.634 | 77.49 | 124.34
0.07 | 43.433 | 86.14 | 134.86
0.08 | 48.351 | 94.76 | 145.5
0.09 | 53.406 | 103.99 | 156.45
0.1 | 58.38 | 113.45 | 167.53
0.11 | 63.57 | 123.14 | 178.96
0.12 | 68.79 | 133.4 | 190.52
0.13 | 73.87 | 143.43 | 202.23
0.14 | 78.92 | 153.94 | 213.96
0.15 | 83.89 | 164.55 | 225.86
0.16 | 88.67 | 175.43 | 238.03
0.17 | 93.26 | 186.26 | 250.06
0.18 | 97.71 | 197.43 | 262.17
0.19 | 101.92 | 208.6 | 274.31
0.2 | 106.13 | 219.84 | 286.54
0.21 | 110.02 | 231.41 | 298.99
0.22 | 113.66 | 242.65 | 311.26
0.23 | 117.12 | 254.19 | 323.57
0.24 | 120.39 | 265.66 | 335.68
0.25 | 123.61 | 277.23 | 348.1
0.26 | 126.45 | 288.74 | 360.2
0.27 | 129.25 | 300.12 | 372.3
0.28 | 131.84 | 311.56 | 384.35
0.29 | 134.36 | 322.9 | 396.22
0.3 | 136.62 | 334.37 | 408.2
0.31 | 138.74 | 345.43 | 420.06
0.32 | 140.84 | 356.52 | 431.68
0.33 | 142.62 | 367.64 | 443.17
0.34 | 144.57 | 378.44 | 454.65
0.35 | 146.06 | 389.23 | 465.86
0.36 | 147.57 | 399.67 | 476.96
0.37 | 149.18 | 410.27 | 488.12
0.38 | 150.42 | 420.49 | 498.76
0.39 | 151.8 | 430.5 | 509.43
0.4 | 152.88 | 440.42 | 519.88
0.41 | 154.11 | 449.87 | 530.08
0.42 | 155.21 | 459.45 | 540.21
0.43 | 156.25 | 468.57 | 550.02
0.44 | 157.11 | 477.45 | 559.68
0.45 | 158.03 | 486.1 | 569.13
0.46 | 158.88 | 494.49 | 577.8
0.47 | 159.68 | 502.58 | 587.2
0.48 | 160.64 | 510.36 | 595.8
0.49 | 161.14 | 517.88 | 604.2
0.5 | 161.86 | 525.03 | 612.6

## Tranconductance (mS-mm)
VGS (V) | VDS = 0.100 V | VDS = 0.500 V | VDS = 0.900 V
-0.75 | -0.001162 | -0.00328 | -0.01184
-0.74 | -0.001239 | -0.003925 | -0.011765
-0.73 | -0.00129 | -0.00393 | -0.010705
-0.72 | -0.001242 | -0.00362 | -0.01103
-0.71 | -0.001148 | -0.00373 | -0.011265
-0.7 | -0.00114 | -0.0037 | -0.00944
-0.69 | -0.001146 | -0.003555 | -0.010515
-0.68 | -0.001036 | -0.003195 | -0.010895
-0.67 | -0.000877 | -0.003215 | -0.01032
-0.66 | -0.000832 | -0.003375 | -0.009455
-0.65 | -0.0009445 | -0.003345 | -0.007285
-0.64 | -0.000887 | -0.00303 | -0.00851
-0.63 | -0.000771 | -0.002665 | -0.0092
-0.62 | -0.0007525 | -0.002725 | -0.008
-0.61 | -0.0007655 | -0.002995 | -0.00762
-0.6 | -0.0007365 | -0.002615 | -0.007695
-0.59 | -0.0006925 | -0.00217 | -0.008275
-0.58 | -0.000635 | -0.00221 | -0.00738
-0.57 | -0.000549 | -0.0021 | -0.006085
-0.56 | -0.0005395 | -0.002065 | -0.006555
-0.55 | -0.0005835 | -0.002225 | -0.006675
-0.54 | -0.000551 | -0.00192 | -0.0057
-0.53 | -0.000454 | -0.00182 | -0.00564
-0.52 | -0.0003615 | -0.00149 | -0.005365
-0.51 | -0.0003635 | -0.001151 | -0.00444
-0.5 | -0.0003095 | -0.001207 | -0.00306
-0.49 | -0.0001675 | -0.00078 | -0.002445
-0.48 | -7e-05 | -0.000347 | -0.001415
-0.47 | 0.0001075 | 9.6e-05 | 0.00107
-0.46 | 0.000378 | 0.000945 | 0.003115
-0.45 | 0.000653 | 0.002001 | 0.00653
-0.44 | 0.0010355 | 0.003495 | 0.01153
-0.43 | 0.00163 | 0.005634 | 0.0179
-0.42 | 0.002394 | 0.007944 | 0.02733
-0.41 | 0.0033615 | 0.011285 | 0.04078
-0.4 | 0.004777 | 0.016455 | 0.058085
-0.39 | 0.0067235 | 0.022995 | 0.082705
-0.38 | 0.0093285 | 0.031845 | 0.11945
-0.37 | 0.0143835 | 0.044395 | 0.16435
-0.36 | 0.0197845 | 0.06123 | 0.23035
-0.35 | 0.02559 | 0.08543 | 0.32615
-0.34 | 0.03523 | 0.11888 | 0.449
-0.33 | 0.04809 | 0.170375 | 0.62215
-0.32 | 0.06616 | 0.22967 | 0.86245
-0.31 | 0.090745 | 0.3094 | 1.19645
-0.3 | 0.12368 | 0.42825 | 1.6487
-0.29 | 0.181375 | 0.5835 | 2.27255
-0.28 | 0.24624 | 0.80075 | 3.094
-0.27 | 0.32025 | 1.08395 | 4.1985
-0.26 | 0.43205 | 1.50025 | 5.6155
-0.25 | 0.58975 | 1.99055 | 7.585
-0.24 | 0.8036 | 2.6905 | 10.3675
-0.23 | 1.086 | 3.65 | 14.0075
-0.22 | 1.52195 | 4.9155 | 18.6345
-0.21 | 2.03495 | 6.5905 | 24.5
-0.2 | 2.654 | 8.717 | 32.21
-0.19 | 3.5775 | 11.6515 | 42.975
-0.18 | 4.753 | 15.3485 | 55.59
-0.17 | 6.3455 | 20.2345 | 70.995
-0.16 | 8.4775 | 26.76 | 90.92
-0.15 | 11.2015 | 34.77 | 113.05
-0.14 | 14.794 | 45.05 | 142.92
-0.13 | 19.467 | 57.425 | 176.97
-0.12 | 25.385 | 73.55 | 213.75
-0.11 | 32.68 | 93.495 | 250.45
-0.1 | 42.44 | 116.745 | 296.2
-0.09 | 54.365 | 142.7 | 347.95
-0.08 | 68.155 | 175.5 | 394.15
-0.07 | 85.85 | 213.35 | 442.95
-0.06 | 105.845 | 254.4 | 495.95
-0.05 | 126.705 | 300.25 | 551.05
-0.04 | 153.425 | 343.65 | 603.2
-0.03 | 185.3 | 393.8 | 652.95
-0.02 | 215.6 | 450.1 | 705.4
-0.01 | 250.95 | 502.8 | 752.55
0 | 287.35 | 548.55 | 798.5
0.01 | 318.1 | 601.4 | 846.5
0.02 | 354.55 | 659.8 | 887.5
0.03 | 386.9 | 701.05 | 924
0.04 | 416.65 | 742.5 | 954.5
0.05 | 445.85 | 787 | 989.5
0.06 | 468.3 | 835.5 | 1031
0.07 | 485.85 | 863.5 | 1058
0.08 | 498.65 | 892.5 | 1079.5
0.09 | 501.45 | 934.5 | 1101.5
0.1 | 508.2 | 957.5 | 1125.5
0.11 | 520.5 | 997.5 | 1149.5
0.12 | 515 | 1014.5 | 1163.5
0.13 | 506.5 | 1027 | 1172
0.14 | 501 | 1056 | 1181.5
0.15 | 487.5 | 1074.5 | 1203.5
0.16 | 468.5 | 1085.5 | 1210
0.17 | 452 | 1100 | 1207
0.18 | 433 | 1117 | 1212.5
0.19 | 421 | 1120.5 | 1218.5
0.2 | 405 | 1140.5 | 1234
0.21 | 376.5 | 1140.5 | 1236
0.22 | 355 | 1139 | 1229
0.23 | 336.5 | 1150.5 | 1221
0.24 | 324.5 | 1152 | 1226.5
0.25 | 303 | 1154 | 1226
0.26 | 282 | 1144.5 | 1210
0.27 | 269.5 | 1141 | 1207.5
0.28 | 255.5 | 1139 | 1196
0.29 | 239 | 1140.5 | 1192.5
0.3 | 219 | 1126.5 | 1192
0.31 | 211 | 1107.5 | 1174
0.32 | 194 | 1110.5 | 1155.5
0.33 | 186.5 | 1096 | 1148.5
0.34 | 172 | 1079.5 | 1134.5
0.35 | 150 | 1061.5 | 1115.5
0.36 | 156 | 1052 | 1113
0.37 | 142.5 | 1041 | 1090
0.38 | 131 | 1011.5 | 1065.5
0.39 | 123 | 996.5 | 1056
0.4 | 115.5 | 968.5 | 1032.5
0.41 | 116.5 | 951.5 | 1016.5
0.42 | 107 | 935 | 997
0.43 | 95 | 900 | 973.5
0.44 | 89 | 876.5 | 955.5
0.45 | 88.5 | 852 | 906
0.46 | 82.5 | 824 | 903.5
0.47 | 88 | 793.5 | 900
0.48 | 73 | 765 | 850
0.49 | 61 | 733.5 | 840
0.5 | 72 | 715 | 840