## IDS-VDS Characteristic (mA-mm)
VGS (V) | VDS = 0.100 V | VDS = 0.500 V | VDS = 0.900 V
-0.75 | 0.00031463 | 0.0012386 | 0.0040014
-0.74 | 0.00029515 | 0.0011903 | 0.0038774
-0.73 | 0.00028257 | 0.0011545 | 0.003745
-0.72 | 0.00026924 | 0.0011055 | 0.0036603
-0.71 | 0.00025774 | 0.0010714 | 0.0035408
-0.7 | 0.0002464 | 0.0010315 | 0.0034452
-0.69 | 0.00023626 | 0.0009979 | 0.0033378
-0.68 | 0.00022572 | 0.0009595 | 0.00323
-0.67 | 0.00021585 | 0.0009312 | 0.0031279
-0.66 | 0.00020512 | 0.0008934 | 0.0030184
-0.65 | 0.00019671 | 0.0008643 | 0.0029574
-0.64 | 0.00018668 | 0.0008246 | 0.0028425
-0.63 | 0.0001794 | 0.0007967 | 0.0027518
-0.62 | 0.00017204 | 0.0007704 | 0.0026628
-0.61 | 0.000164 | 0.0007401 | 0.0025589
-0.6 | 0.00015648 | 0.0007128 | 0.0024937
-0.59 | 0.00015021 | 0.000687 | 0.0024152
-0.58 | 0.00014335 | 0.0006623 | 0.0023325
-0.57 | 0.00013653 | 0.0006404 | 0.0022592
-0.56 | 0.00013048 | 0.0006172 | 0.0021904
-0.55 | 0.00012457 | 0.0005946 | 0.0021186
-0.54 | 0.00011904 | 0.0005704 | 0.0020591
-0.53 | 0.00011466 | 0.0005545 | 0.002002
-0.52 | 0.00010949 | 0.0005356 | 0.0019488
-0.51 | 0.000106 | 0.0005178 | 0.0019047
-0.5 | 0.00010221 | 0.0005026 | 0.0018515
-0.49 | 9.956e-05 | 0.00049704 | 0.0018271
-0.48 | 9.836e-05 | 0.00048779 | 0.0018038
-0.47 | 9.854e-05 | 0.00048555 | 0.0017931
-0.46 | 9.989e-05 | 0.00049069 | 0.0018046
-0.45 | 0.00010362 | 0.00050383 | 0.0018448
-0.44 | 0.00011066 | 0.00052156 | 0.0019182
-0.43 | 0.0001231 | 0.00056012 | 0.0020469
-0.42 | 0.00014046 | 0.0006236 | 0.002242
-0.41 | 0.00016611 | 0.0007097 | 0.0025446
-0.4 | 0.00020295 | 0.0008302 | 0.0029814
-0.39 | 0.00025631 | 0.0010067 | 0.0035962
-0.38 | 0.00032949 | 0.0012511 | 0.0044854
-0.37 | 0.00043168 | 0.0016005 | 0.005792
-0.36 | 0.0005806 | 0.0020802 | 0.007547
-0.35 | 0.0007776 | 0.0027459 | 0.009989
-0.34 | 0.0010509 | 0.0036866 | 0.013518
-0.33 | 0.0014251 | 0.0049538 | 0.01842
-0.32 | 0.0019394 | 0.006885 | 0.025194
-0.31 | 0.0026344 | 0.009275 | 0.034426
-0.3 | 0.0036268 | 0.012641 | 0.047601
-0.29 | 0.0049603 | 0.017264 | 0.06538
-0.28 | 0.007083 | 0.023593 | 0.0896
-0.27 | 0.009609 | 0.032145 | 0.12316
-0.26 | 0.01311 | 0.044144 | 0.16826
-0.25 | 0.017823 | 0.06081 | 0.22981
-0.24 | 0.02426 | 0.08246 | 0.31216
-0.23 | 0.032945 | 0.11157 | 0.42177
-0.22 | 0.044692 | 0.15113 | 0.5732
-0.21 | 0.06164 | 0.20462 | 0.7733
-0.2 | 0.08283 | 0.27531 | 1.033
-0.19 | 0.11195 | 0.36899 | 1.3896
-0.18 | 0.15117 | 0.49593 | 1.8487
-0.17 | 0.20316 | 0.6642 | 2.4397
-0.16 | 0.2725 | 0.8846 | 3.2024
-0.15 | 0.36351 | 1.1735 | 4.1648
-0.14 | 0.48719 | 1.5521 | 5.4016
-0.13 | 0.6447 | 2.0358 | 6.938
-0.12 | 0.8587 | 2.6553 | 8.789
-0.11 | 1.1348 | 3.4586 | 11.033
-0.1 | 1.49 | 4.4627 | 13.648
-0.09 | 1.9589 | 5.694 | 16.839
-0.08 | 2.5347 | 7.235 | 20.458
-0.07 | 3.275 | 9.125 | 24.477
-0.06 | 4.1918 | 11.377 | 29.116
-0.05 | 5.3318 | 14.123 | 34.28
-0.04 | 6.65 | 17.196 | 39.976
-0.03 | 8.32 | 20.869 | 46.223
-0.02 | 10.259 | 25.044 | 52.834
-0.01 | 12.538 | 29.659 | 60.13
0 | 15.206 | 34.899 | 68.02
0.01 | 18.166 | 40.634 | 76.14
0.02 | 21.492 | 46.831 | 84.63
0.03 | 25.186 | 53.646 | 93.72
0.04 | 29.166 | 60.77 | 103.14
0.05 | 33.414 | 68.32 | 112.83
0.06 | 37.943 | 76.44 | 122.98
0.07 | 42.738 | 84.84 | 133.4
0.08 | 47.669 | 93.73 | 143.92
0.09 | 52.702 | 102.89 | 155
0.1 | 57.66 | 112.3 | 166.03
0.11 | 62.88 | 122.07 | 177.36
0.12 | 68.11 | 132 | 189.11
0.13 | 73.29 | 142.3 | 200.56
0.14 | 78.3 | 152.73 | 212.45
0.15 | 83.22 | 163.33 | 224.44
0.16 | 88.02 | 174.21 | 236.47
0.17 | 92.65 | 185.09 | 248.59
0.18 | 97.19 | 196.21 | 260.7
0.19 | 101.49 | 207.3 | 272.89
0.2 | 105.59 | 218.71 | 285.17
0.21 | 109.61 | 229.98 | 297.63
0.22 | 113.22 | 241.53 | 309.73
0.23 | 116.73 | 252.99 | 322.12
0.24 | 120.05 | 264.46 | 334.35
0.25 | 123.18 | 276.19 | 346.65
0.26 | 126.29 | 287.43 | 358.87
0.27 | 128.89 | 299.01 | 370.92
0.28 | 131.44 | 310.44 | 382.97
0.29 | 133.98 | 321.82 | 394.92
0.3 | 136.4 | 333.25 | 407.02
0.31 | 138.62 | 344.39 | 418.8
0.32 | 140.62 | 355.52 | 430.41
0.33 | 142.46 | 366.67 | 442.07
0.34 | 144.14 | 377.51 | 453.51
0.35 | 146.06 | 388.17 | 464.88
0.36 | 147.58 | 398.83 | 475.89
0.37 | 149.01 | 409.42 | 487.1
0.38 | 150.32 | 419.64 | 497.88
0.39 | 151.44 | 429.86 | 508.54
0.4 | 153.01 | 439.5 | 519
0.41 | 154.08 | 449.18 | 529.14
0.42 | 155.01 | 458.77 | 539.43
0.43 | 156.07 | 467.94 | 549.36
0.44 | 157.01 | 476.91 | 559.04
0.45 | 158.02 | 485.48 | 568.51
0.46 | 158.84 | 493.97 | 577.6
0.47 | 159.55 | 502.15 | 586.6
0.48 | 160.25 | 509.99 | 595.1
0.49 | 161.3 | 517.44 | 603.8
0.5 | 161.93 | 524.75 | 612.2

## Tranconductance (mS-mm)
VGS (V) | VDS = 0.100 V | VDS = 0.500 V | VDS = 0.900 V
-0.75 | -0.001948 | -0.00483 | -0.0124
-0.74 | -0.001603 | -0.004205 | -0.01282
-0.73 | -0.0012955 | -0.00424 | -0.010855
-0.72 | -0.0012415 | -0.004155 | -0.01021
-0.71 | -0.001142 | -0.0037 | -0.010755
-0.7 | -0.001074 | -0.003675 | -0.01015
-0.69 | -0.001034 | -0.0036 | -0.01076
-0.68 | -0.0010205 | -0.003335 | -0.010495
-0.67 | -0.00103 | -0.003305 | -0.01058
-0.66 | -0.000957 | -0.003345 | -0.008525
-0.65 | -0.000922 | -0.00344 | -0.008795
-0.64 | -0.0008655 | -0.00338 | -0.01028
-0.63 | -0.000732 | -0.00271 | -0.008985
-0.62 | -0.00077 | -0.00283 | -0.009645
-0.61 | -0.000778 | -0.00288 | -0.008455
-0.6 | -0.0006895 | -0.002655 | -0.007185
-0.59 | -0.0006565 | -0.002525 | -0.00806
-0.58 | -0.000684 | -0.00233 | -0.0078
-0.57 | -0.0006435 | -0.002255 | -0.007105
-0.56 | -0.000598 | -0.00229 | -0.00703
-0.55 | -0.000572 | -0.00234 | -0.006565
-0.54 | -0.0004955 | -0.002005 | -0.00583
-0.53 | -0.0004775 | -0.00174 | -0.005515
-0.52 | -0.000433 | -0.001835 | -0.004865
-0.51 | -0.000364 | -0.00165 | -0.004865
-0.5 | -0.000322 | -0.001038 | -0.00388
-0.49 | -0.0001925 | -0.0007405 | -0.002385
-0.48 | -5.1e-05 | -0.0005745 | -0.0017
-0.47 | 7.65e-05 | 0.000145 | 4e-05
-0.46 | 0.000254 | 0.000914 | 0.002585
-0.45 | 0.0005385 | 0.0015435 | 0.00568
-0.44 | 0.000974 | 0.0028145 | 0.010105
-0.43 | 0.00149 | 0.005102 | 0.01619
-0.42 | 0.0021505 | 0.007479 | 0.024885
-0.41 | 0.0031245 | 0.01033 | 0.03697
-0.4 | 0.00451 | 0.01485 | 0.05258
-0.39 | 0.006327 | 0.021045 | 0.0752
-0.38 | 0.0087685 | 0.02969 | 0.10979
-0.37 | 0.0125555 | 0.041455 | 0.15308
-0.36 | 0.017296 | 0.05727 | 0.20985
-0.35 | 0.023515 | 0.08032 | 0.29855
-0.34 | 0.032375 | 0.110395 | 0.42155
-0.33 | 0.044425 | 0.15992 | 0.5838
-0.32 | 0.060465 | 0.21606 | 0.8003
-0.31 | 0.08437 | 0.2878 | 1.12035
-0.3 | 0.116295 | 0.39945 | 1.5477
-0.29 | 0.17281 | 0.5476 | 2.09995
-0.28 | 0.232435 | 0.74405 | 2.889
-0.27 | 0.30135 | 1.02755 | 3.933
-0.26 | 0.4107 | 1.43325 | 5.3325
-0.25 | 0.5575 | 1.9158 | 7.195
-0.24 | 0.7561 | 2.538 | 9.598
-0.23 | 1.0216 | 3.4335 | 13.052
-0.22 | 1.43475 | 4.6525 | 17.5765
-0.21 | 1.9069 | 6.209 | 22.99
-0.2 | 2.5155 | 8.2185 | 30.815
-0.19 | 3.417 | 11.031 | 40.785
-0.18 | 4.5605 | 14.7605 | 52.505
-0.17 | 6.0665 | 19.4335 | 67.685
-0.16 | 8.0175 | 25.465 | 86.255
-0.15 | 10.7345 | 33.375 | 109.96
-0.14 | 14.0595 | 43.115 | 138.66
-0.13 | 18.5755 | 55.16 | 169.37
-0.12 | 24.505 | 71.14 | 204.75
-0.11 | 31.565 | 90.37 | 242.95
-0.1 | 41.205 | 111.77 | 290.3
-0.09 | 52.235 | 138.615 | 340.5
-0.08 | 65.805 | 171.55 | 381.9
-0.07 | 82.855 | 207.1 | 432.9
-0.06 | 102.84 | 249.9 | 490.15
-0.05 | 122.91 | 290.95 | 543
-0.04 | 149.41 | 337.3 | 597.15
-0.03 | 180.45 | 392.4 | 642.9
-0.02 | 210.9 | 439.5 | 695.35
-0.01 | 247.35 | 492.75 | 759.3
0 | 281.4 | 548.75 | 800.5
0.01 | 314.3 | 596.6 | 830.5
0.02 | 351 | 650.6 | 879
0.03 | 383.7 | 696.95 | 925.5
0.04 | 411.4 | 733.7 | 955.5
0.05 | 438.85 | 783.5 | 992
0.06 | 466.2 | 826 | 1028.5
0.07 | 486.3 | 864.5 | 1047
0.08 | 498.2 | 902.5 | 1080
0.09 | 499.55 | 928.5 | 1105.5
0.1 | 508.9 | 959 | 1118
0.11 | 522.5 | 985 | 1154
0.12 | 520.5 | 1011.5 | 1160
0.13 | 509.5 | 1036.5 | 1167
0.14 | 496.5 | 1051.5 | 1194
0.15 | 486 | 1074 | 1201
0.16 | 471.5 | 1088 | 1207.5
0.17 | 458.5 | 1100 | 1211.5
0.18 | 442 | 1110.5 | 1215
0.19 | 420 | 1125 | 1223.5
0.2 | 406 | 1134 | 1237
0.21 | 381.5 | 1141 | 1228
0.22 | 356 | 1150.5 | 1224.5
0.23 | 341.5 | 1146.5 | 1231
0.24 | 322.5 | 1160 | 1226.5
0.25 | 312 | 1148.5 | 1226
0.26 | 285.5 | 1141 | 1213.5
0.27 | 257.5 | 1150.5 | 1205
0.28 | 254.5 | 1140.5 | 1200
0.29 | 248 | 1140.5 | 1202.5
0.3 | 232 | 1128.5 | 1194
0.31 | 211 | 1113.5 | 1169.5
0.32 | 192 | 1114 | 1163.5
0.33 | 176 | 1099.5 | 1155
0.34 | 180 | 1075 | 1140.5
0.35 | 172 | 1066 | 1119
0.36 | 147.5 | 1062.5 | 1111
0.37 | 137 | 1040.5 | 1099.5
0.38 | 121.5 | 1022 | 1072
0.39 | 134.5 | 993 | 1056
0.4 | 132 | 966 | 1030
0.41 | 100 | 963.5 | 1021.5
0.42 | 99.5 | 938 | 1011
0.43 | 100 | 907 | 980.5
0.44 | 97.5 | 877 | 957.5
0.45 | 91.5 | 853 | 928
0.46 | 76.5 | 833.5 | 904.5
0.47 | 70.5 | 801 | 875
0.48 | 87.5 | 764.5 | 860
0.49 | 84 | 738 | 855
0.5 | 63 | 731 | 840