## IDS-VDS Characteristic (mA-mm)
VGS (V) | VDS = 0.100 V | VDS = 0.500 V | VDS = 0.900 V
-0.75 | 0.00034496 | 0.0014146 | 0.0046822
-0.74 | 0.00032901 | 0.001366 | 0.0045355
-0.73 | 0.00031213 | 0.0013187 | 0.0044174
-0.72 | 0.00030379 | 0.0012677 | 0.0042501
-0.71 | 0.00028555 | 0.0012265 | 0.0041375
-0.7 | 0.00027482 | 0.0011722 | 0.0040067
-0.69 | 0.00026286 | 0.0011323 | 0.0038764
-0.68 | 0.00025066 | 0.0010853 | 0.0037527
-0.67 | 0.00023801 | 0.0010509 | 0.0036364
-0.66 | 0.00022821 | 0.0010091 | 0.0035421
-0.65 | 0.00021762 | 0.0009751 | 0.0034307
-0.64 | 0.0002079 | 0.0009393 | 0.0033159
-0.63 | 0.00019867 | 0.000901 | 0.003207
-0.62 | 0.00019057 | 0.0008569 | 0.0030823
-0.61 | 0.00018193 | 0.0008324 | 0.0029842
-0.6 | 0.0001726 | 0.000806 | 0.0028943
-0.59 | 0.00016545 | 0.000779 | 0.002807
-0.58 | 0.00015835 | 0.0007506 | 0.0027244
-0.57 | 0.00014986 | 0.0007209 | 0.002637
-0.56 | 0.00014465 | 0.0006952 | 0.0025496
-0.55 | 0.00013788 | 0.0006661 | 0.0024729
-0.54 | 0.00013111 | 0.0006433 | 0.0024081
-0.53 | 0.00012553 | 0.0006261 | 0.0023342
-0.52 | 0.0001197 | 0.0006025 | 0.0022525
-0.51 | 0.0001146 | 0.0005816 | 0.0021944
-0.5 | 0.0001117 | 0.0005665 | 0.0021332
-0.49 | 0.0001078 | 0.0005516 | 0.0020952
-0.48 | 0.0001056 | 0.0005406 | 0.0020569
-0.47 | 0.00010457 | 0.0005307 | 0.0020278
-0.46 | 0.00010615 | 0.0005295 | 0.0020209
-0.45 | 0.00010864 | 0.0005403 | 0.0020317
-0.44 | 0.00011465 | 0.0005527 | 0.0021002
-0.43 | 0.0001241 | 0.0005831 | 0.0021846
-0.42 | 0.000139 | 0.0006288 | 0.0023348
-0.41 | 0.00016257 | 0.0007024 | 0.0025944
-0.4 | 0.00019515 | 0.0008086 | 0.0029546
-0.39 | 0.00024154 | 0.000962 | 0.0034936
-0.38 | 0.00030803 | 0.0011789 | 0.0042667
-0.37 | 0.00040027 | 0.0014849 | 0.0053541
-0.36 | 0.00052982 | 0.0019066 | 0.00697
-0.35 | 0.0007457 | 0.0025085 | 0.00916
-0.34 | 0.0010034 | 0.0033441 | 0.012246
-0.33 | 0.0013546 | 0.0044813 | 0.01658
-0.32 | 0.0018359 | 0.006217 | 0.022545
-0.31 | 0.0024878 | 0.008395 | 0.030818
-0.3 | 0.0034154 | 0.011462 | 0.042471
-0.29 | 0.0046647 | 0.015668 | 0.0584
-0.28 | 0.006591 | 0.021423 | 0.08013
-0.27 | 0.008978 | 0.029381 | 0.11055
-0.26 | 0.012252 | 0.04022 | 0.15142
-0.25 | 0.016664 | 0.05476 | 0.20756
-0.24 | 0.022717 | 0.07542 | 0.28331
-0.23 | 0.030832 | 0.10252 | 0.38371
-0.22 | 0.042016 | 0.13871 | 0.52245
-0.21 | 0.056912 | 0.18654 | 0.7075
-0.2 | 0.07852 | 0.25312 | 0.9539
-0.19 | 0.10622 | 0.34183 | 1.2807
-0.18 | 0.14344 | 0.45949 | 1.714
-0.17 | 0.19282 | 0.6189 | 2.2644
-0.16 | 0.25892 | 0.8228 | 2.9852
-0.15 | 0.34481 | 1.0933 | 3.9051
-0.14 | 0.46334 | 1.4438 | 5.0812
-0.13 | 0.6159 | 1.9062 | 6.527
-0.12 | 0.8202 | 2.4965 | 8.314
-0.11 | 1.0858 | 3.2567 | 10.472
-0.1 | 1.4312 | 4.2197 | 13.041
-0.09 | 1.8843 | 5.4076 | 16.152
-0.08 | 2.4497 | 6.914 | 19.593
-0.07 | 3.1687 | 8.735 | 23.638
-0.06 | 4.0714 | 10.915 | 28.16
-0.05 | 5.1851 | 13.571 | 33.255
-0.04 | 6.488 | 16.623 | 38.791
-0.03 | 8.144 | 20.216 | 44.926
-0.02 | 10.074 | 24.264 | 51.505
-0.01 | 12.329 | 28.865 | 58.72
0 | 14.969 | 34.072 | 66.48
0.01 | 17.913 | 39.739 | 74.54
0.02 | 21.214 | 45.874 | 82.94
0.03 | 24.886 | 52.655 | 92.02
0.04 | 28.849 | 59.72 | 101.28
0.05 | 33.104 | 67.31 | 110.98
0.06 | 37.634 | 75.32 | 121.07
0.07 | 42.428 | 83.72 | 131.26
0.08 | 47.351 | 92.48 | 142.01
0.09 | 52.373 | 101.58 | 152.92
0.1 | 57.44 | 111.02 | 163.99
0.11 | 62.59 | 120.76 | 175.41
0.12 | 67.82 | 130.66 | 186.88
0.13 | 72.94 | 140.94 | 198.63
0.14 | 78.01 | 151.38 | 210.41
0.15 | 82.91 | 161.94 | 222.34
0.16 | 87.82 | 172.92 | 234.36
0.17 | 92.46 | 183.74 | 246.52
0.18 | 96.95 | 194.87 | 258.64
0.19 | 101.2 | 206.11 | 270.84
0.2 | 105.29 | 217.43 | 283.22
0.21 | 109.27 | 228.83 | 295.43
0.22 | 113.08 | 240.24 | 307.83
0.23 | 116.55 | 251.8 | 320.22
0.24 | 119.92 | 263.33 | 332.42
0.25 | 123.06 | 274.99 | 344.96
0.26 | 125.99 | 286.32 | 357.05
0.27 | 128.93 | 297.9 | 369.29
0.28 | 131.48 | 309.37 | 381.35
0.29 | 133.97 | 320.72 | 393.4
0.3 | 136.31 | 332.29 | 405.34
0.31 | 138.35 | 343.45 | 417.29
0.32 | 140.59 | 354.66 | 429.04
0.33 | 142.34 | 365.79 | 440.76
0.34 | 144.26 | 376.77 | 452.29
0.35 | 145.97 | 387.45 | 463.43
0.36 | 147.59 | 398.12 | 474.8
0.37 | 148.98 | 408.66 | 485.92
0.38 | 150.41 | 419.04 | 496.8
0.39 | 151.78 | 429.18 | 507.62
0.4 | 152.98 | 438.95 | 517.94
0.41 | 154.29 | 448.78 | 528.43
0.42 | 155.23 | 458.32 | 538.66
0.43 | 156.23 | 467.55 | 548.58
0.44 | 157.29 | 476.59 | 558.32
0.45 | 158.02 | 485.21 | 567.87
0.46 | 159.07 | 493.85 | 577
0.47 | 159.78 | 502.03 | 586.2
0.48 | 160.59 | 509.9 | 595
0.49 | 161.4 | 517.51 | 603.7
0.5 | 162.06 | 524.87 | 611.8

## Tranconductance (mS-mm)
VGS (V) | VDS = 0.100 V | VDS = 0.500 V | VDS = 0.900 V
-0.75 | -0.001595 | -0.00486 | -0.01467
-0.74 | -0.0016415 | -0.004795 | -0.01324
-0.73 | -0.001261 | -0.004915 | -0.01427
-0.72 | -0.001329 | -0.00461 | -0.013995
-0.71 | -0.0014485 | -0.004775 | -0.01217
-0.7 | -0.0011345 | -0.00471 | -0.013055
-0.69 | -0.001208 | -0.004345 | -0.0127
-0.68 | -0.0012425 | -0.00407 | -0.012
-0.67 | -0.0011225 | -0.00381 | -0.01053
-0.66 | -0.0010195 | -0.00379 | -0.010285
-0.65 | -0.0010155 | -0.00349 | -0.01131
-0.64 | -0.0009475 | -0.003705 | -0.011185
-0.63 | -0.0008665 | -0.00412 | -0.01168
-0.62 | -0.000837 | -0.00343 | -0.01114
-0.61 | -0.0008985 | -0.002545 | -0.0094
-0.6 | -0.000824 | -0.00267 | -0.00886
-0.59 | -0.0007125 | -0.00277 | -0.008495
-0.58 | -0.0007795 | -0.002905 | -0.0085
-0.57 | -0.000685 | -0.00277 | -0.00874
-0.56 | -0.000599 | -0.00274 | -0.008205
-0.55 | -0.000677 | -0.002595 | -0.007075
-0.54 | -0.0006175 | -0.002 | -0.006935
-0.53 | -0.0005705 | -0.00204 | -0.00778
-0.52 | -0.0005465 | -0.002225 | -0.00699
-0.51 | -0.0004 | -0.0018 | -0.005965
-0.5 | -0.00034 | -0.0015 | -0.00496
-0.49 | -0.000305 | -0.001295 | -0.003815
-0.48 | -0.0001615 | -0.001045 | -0.00337
-0.47 | 2.75e-05 | -0.000555 | -0.0018
-0.46 | 0.0002035 | 0.00048 | 0.000195
-0.45 | 0.000425 | 0.00116 | 0.003965
-0.44 | 0.000773 | 0.00214 | 0.007645
-0.43 | 0.0012175 | 0.003805 | 0.01173
-0.42 | 0.0019235 | 0.005965 | 0.02049
-0.41 | 0.0028075 | 0.00899 | 0.03099
-0.4 | 0.0039485 | 0.01298 | 0.04496
-0.39 | 0.005644 | 0.018515 | 0.065605
-0.38 | 0.0079365 | 0.026145 | 0.093025
-0.37 | 0.0110895 | 0.036385 | 0.135165
-0.36 | 0.0172715 | 0.05118 | 0.190295
-0.35 | 0.023679 | 0.071875 | 0.2638
-0.34 | 0.030445 | 0.09864 | 0.371
-0.33 | 0.041625 | 0.143645 | 0.51495
-0.32 | 0.05666 | 0.195685 | 0.7119
-0.31 | 0.078975 | 0.26225 | 0.9963
-0.3 | 0.108845 | 0.36365 | 1.3791
-0.29 | 0.15878 | 0.49805 | 1.88295
-0.28 | 0.215665 | 0.68565 | 2.6075
-0.27 | 0.28305 | 0.93985 | 3.5645
-0.26 | 0.3843 | 1.26895 | 4.8505
-0.25 | 0.52325 | 1.76 | 6.5945
-0.24 | 0.7084 | 2.388 | 8.8075
-0.23 | 0.96495 | 3.1645 | 11.957
-0.22 | 1.304 | 4.201 | 16.1895
-0.21 | 1.8252 | 5.7205 | 21.5725
-0.2 | 2.4654 | 7.7645 | 28.66
-0.19 | 3.246 | 10.3185 | 38.005
-0.18 | 4.33 | 13.8535 | 49.185
-0.17 | 5.774 | 18.1655 | 63.56
-0.16 | 7.5995 | 23.72 | 82.035
-0.15 | 10.221 | 31.05 | 104.8
-0.14 | 13.5545 | 40.645 | 131.095
-0.13 | 17.843 | 52.635 | 161.64
-0.12 | 23.495 | 67.525 | 197.25
-0.11 | 30.55 | 86.16 | 236.35
-0.1 | 39.925 | 107.545 | 284
-0.09 | 50.925 | 134.715 | 327.6
-0.08 | 64.22 | 166.37 | 374.3
-0.07 | 81.085 | 200.05 | 428.35
-0.06 | 100.82 | 241.8 | 480.85
-0.05 | 120.83 | 285.4 | 531.55
-0.04 | 147.945 | 332.25 | 583.55
-0.03 | 179.3 | 382.05 | 635.7
-0.02 | 209.25 | 432.45 | 689.7
-0.01 | 244.75 | 490.4 | 748.75
0 | 279.2 | 543.7 | 791
0.01 | 312.25 | 590.1 | 823
0.02 | 348.65 | 645.8 | 874
0.03 | 381.75 | 692.3 | 917
0.04 | 410.9 | 732.75 | 948
0.05 | 439.25 | 780 | 989.5
0.06 | 466.2 | 820.5 | 1014
0.07 | 485.85 | 858 | 1047
0.08 | 497.25 | 893 | 1083
0.09 | 504.45 | 927 | 1099
0.1 | 510.85 | 959 | 1124.5
0.11 | 519 | 982 | 1144.5
0.12 | 517.5 | 1009 | 1161
0.13 | 509.5 | 1036 | 1176.5
0.14 | 498.5 | 1050 | 1185.5
0.15 | 490.5 | 1077 | 1197.5
0.16 | 477.5 | 1090 | 1209
0.17 | 456.5 | 1097.5 | 1214
0.18 | 437 | 1118.5 | 1216
0.19 | 417 | 1128 | 1229
0.2 | 403.5 | 1136 | 1229.5
0.21 | 389.5 | 1140.5 | 1230.5
0.22 | 364 | 1148.5 | 1239.5
0.23 | 342 | 1154.5 | 1229.5
0.24 | 325.5 | 1159.5 | 1237
0.25 | 303.5 | 1149.5 | 1231.5
0.26 | 293.5 | 1145.5 | 1216.5
0.27 | 274.5 | 1152.5 | 1215
0.28 | 252 | 1141 | 1205.5
0.29 | 241.5 | 1146 | 1199.5
0.3 | 219 | 1136.5 | 1194.5
0.31 | 214 | 1118.5 | 1185
0.32 | 199.5 | 1117 | 1173.5
0.33 | 183.5 | 1105.5 | 1162.5
0.34 | 181.5 | 1083 | 1133.5
0.35 | 166.5 | 1067.5 | 1125.5
0.36 | 150.5 | 1060.5 | 1124.5
0.37 | 141 | 1046 | 1100
0.38 | 140 | 1026 | 1085
0.39 | 128.5 | 995.5 | 1057
0.4 | 125.5 | 980 | 1040.5
0.41 | 112.5 | 968.5 | 1036
0.42 | 97 | 938.5 | 1007.5
0.43 | 103 | 913.5 | 983
0.44 | 89.5 | 883 | 964.5
0.45 | 89 | 863 | 934
0.46 | 88 | 841 | 916.5
0.47 | 76 | 802.5 | 900
0.48 | 81 | 774 | 875
0.49 | 73.5 | 748.5 | 840
0.5 | 66 | 736 | 810