## IDS-VDS Characteristic (mA-mm)
VGS (V) | VDS = 0.100 V | VDS = 0.500 V | VDS = 0.900 V
-0.75 | 0.00037272 | 0.0016094 | 0.005658
-0.74 | 0.0003548 | 0.0015483 | 0.005465
-0.73 | 0.00033736 | 0.0014965 | 0.005265
-0.72 | 0.0003217 | 0.0014319 | 0.005072
-0.71 | 0.00030683 | 0.0013816 | 0.0049247
-0.7 | 0.00029245 | 0.0013237 | 0.0047673
-0.69 | 0.00027968 | 0.0012752 | 0.0046249
-0.68 | 0.00026582 | 0.0012131 | 0.0044857
-0.67 | 0.00025354 | 0.0011825 | 0.0043193
-0.66 | 0.00024127 | 0.0011339 | 0.0041939
-0.65 | 0.00022984 | 0.0010916 | 0.0040409
-0.64 | 0.0002201 | 0.0010443 | 0.0039152
-0.63 | 0.00020964 | 0.0010002 | 0.0037697
-0.62 | 0.00019769 | 0.0009676 | 0.0036535
-0.61 | 0.00018862 | 0.0009288 | 0.0035403
-0.6 | 0.00018014 | 0.000898 | 0.0034187
-0.59 | 0.00017215 | 0.0008618 | 0.0033051
-0.58 | 0.00016239 | 0.0008272 | 0.0031764
-0.57 | 0.00015582 | 0.0007954 | 0.0030627
-0.56 | 0.00014856 | 0.0007665 | 0.0029699
-0.55 | 0.00014232 | 0.0007305 | 0.0028654
-0.54 | 0.00013509 | 0.0007056 | 0.0027834
-0.53 | 0.00012999 | 0.0006816 | 0.0026978
-0.52 | 0.00012367 | 0.0006586 | 0.0026121
-0.51 | 0.00011779 | 0.0006352 | 0.0025233
-0.5 | 0.00011313 | 0.0006109 | 0.0024562
-0.49 | 0.00010961 | 0.0005963 | 0.0023838
-0.48 | 0.00010657 | 0.0005848 | 0.0023373
-0.47 | 0.00010582 | 0.0005692 | 0.0022917
-0.46 | 0.00010553 | 0.0005634 | 0.0022646
-0.45 | 0.00010694 | 0.0005664 | 0.0022547
-0.44 | 0.00011131 | 0.0005728 | 0.0023023
-0.43 | 0.00012027 | 0.0005983 | 0.0023617
-0.42 | 0.00013278 | 0.0006349 | 0.0024829
-0.41 | 0.00015259 | 0.0006941 | 0.0026826
-0.4 | 0.00018154 | 0.0007812 | 0.0029656
-0.39 | 0.0002242 | 0.0009108 | 0.003412
-0.38 | 0.00028252 | 0.0010987 | 0.004059
-0.37 | 0.00036604 | 0.0013657 | 0.0049877
-0.36 | 0.00048116 | 0.0017407 | 0.006374
-0.35 | 0.000677 | 0.0022575 | 0.008225
-0.34 | 0.0009068 | 0.0029973 | 0.010914
-0.33 | 0.0012306 | 0.0040017 | 0.014597
-0.32 | 0.00167 | 0.0053881 | 0.019901
-0.31 | 0.0022768 | 0.007516 | 0.027162
-0.3 | 0.0031153 | 0.010191 | 0.037463
-0.29 | 0.0042761 | 0.013955 | 0.051472
-0.28 | 0.005949 | 0.019045 | 0.07102
-0.27 | 0.008168 | 0.026237 | 0.09799
-0.26 | 0.011122 | 0.0358 | 0.13436
-0.25 | 0.015174 | 0.049121 | 0.185
-0.24 | 0.020706 | 0.06762 | 0.25213
-0.23 | 0.02835 | 0.09226 | 0.34625
-0.22 | 0.038663 | 0.1256 | 0.47123
-0.21 | 0.052635 | 0.17037 | 0.6403
-0.2 | 0.07294 | 0.22987 | 0.8584
-0.19 | 0.09855 | 0.31106 | 1.1647
-0.18 | 0.13352 | 0.42045 | 1.558
-0.17 | 0.18055 | 0.5656 | 2.0765
-0.16 | 0.24246 | 0.7568 | 2.7585
-0.15 | 0.32557 | 1.006 | 3.6051
-0.14 | 0.4361 | 1.3444 | 4.7136
-0.13 | 0.5812 | 1.7647 | 6.101
-0.12 | 0.7744 | 2.3237 | 7.804
-0.11 | 1.0283 | 3.0385 | 9.849
-0.1 | 1.3553 | 3.9264 | 12.328
-0.09 | 1.7884 | 5.0891 | 15.282
-0.08 | 2.3248 | 6.499 | 18.67
-0.07 | 3.0222 | 8.217 | 22.506
-0.06 | 3.891 | 10.344 | 26.964
-0.05 | 4.974 | 12.899 | 31.943
-0.04 | 6.243 | 15.829 | 37.398
-0.03 | 7.827 | 19.28 | 43.415
-0.02 | 9.737 | 23.313 | 49.811
-0.01 | 11.936 | 27.813 | 56.936
0 | 14.532 | 32.886 | 64.59
0.01 | 17.413 | 38.509 | 72.58
0.02 | 20.682 | 44.519 | 80.93
0.03 | 24.353 | 51.194 | 90
0.04 | 28.275 | 58.2 | 99.03
0.05 | 32.53 | 65.73 | 108.8
0.06 | 36.976 | 73.67 | 118.76
0.07 | 41.771 | 82.06 | 129.07
0.08 | 46.689 | 90.78 | 139.75
0.09 | 51.699 | 99.89 | 150.51
0.1 | 56.849 | 109.26 | 161.54
0.11 | 61.91 | 118.99 | 172.93
0.12 | 67.12 | 128.81 | 184.57
0.13 | 72.28 | 139.12 | 196.07
0.14 | 77.36 | 149.57 | 207.91
0.15 | 82.31 | 160.12 | 219.87
0.16 | 87.23 | 171.09 | 231.9
0.17 | 91.98 | 181.93 | 244.17
0.18 | 96.39 | 193.13 | 256.16
0.19 | 100.69 | 204.3 | 268.46
0.2 | 104.86 | 215.61 | 280.82
0.21 | 108.93 | 227.09 | 293.27
0.22 | 112.78 | 238.59 | 305.68
0.23 | 116.27 | 250.12 | 317.93
0.24 | 119.56 | 261.75 | 330.31
0.25 | 122.74 | 273.35 | 342.72
0.26 | 125.67 | 284.75 | 355.09
0.27 | 128.72 | 296.41 | 367.18
0.28 | 131.29 | 307.96 | 379.33
0.29 | 133.79 | 319.35 | 391.51
0.3 | 136.14 | 331.01 | 403.65
0.31 | 138.35 | 342.17 | 415.65
0.32 | 140.36 | 353.46 | 427.18
0.33 | 142.41 | 364.67 | 439.1
0.34 | 144.23 | 375.71 | 450.66
0.35 | 145.99 | 386.48 | 462.16
0.36 | 147.69 | 397.28 | 473.49
0.37 | 149.01 | 407.9 | 484.58
0.38 | 150.54 | 418.34 | 495.62
0.39 | 151.9 | 428.57 | 506.43
0.4 | 152.96 | 438.44 | 517.06
0.41 | 154.28 | 448.32 | 527.49
0.42 | 155.37 | 457.99 | 537.87
0.43 | 156.39 | 467.34 | 547.93
0.44 | 157.49 | 476.56 | 557.77
0.45 | 158.34 | 485.28 | 567.42
0.46 | 159.15 | 493.87 | 576.6
0.47 | 160.05 | 502.28 | 585.5
0.48 | 160.87 | 510.26 | 594.9
0.49 | 161.67 | 517.94 | 603.5
0.5 | 162.42 | 525.34 | 612

## Tranconductance (mS-mm)
VGS (V) | VDS = 0.100 V | VDS = 0.500 V | VDS = 0.900 V
-0.75 | -0.001792 | -0.00611 | -0.0193
-0.74 | -0.001768 | -0.005645 | -0.01965
-0.73 | -0.001655 | -0.00582 | -0.01965
-0.72 | -0.0015265 | -0.005745 | -0.017015
-0.71 | -0.0014625 | -0.00541 | -0.015235
-0.7 | -0.0013575 | -0.00532 | -0.01499
-0.69 | -0.0013315 | -0.00553 | -0.01408
-0.68 | -0.001307 | -0.004635 | -0.01528
-0.67 | -0.0012275 | -0.00396 | -0.01459
-0.66 | -0.001185 | -0.004545 | -0.01392
-0.65 | -0.0010585 | -0.00448 | -0.013935
-0.64 | -0.00101 | -0.00457 | -0.01356
-0.63 | -0.0011205 | -0.003835 | -0.013085
-0.62 | -0.001051 | -0.00357 | -0.01147
-0.61 | -0.0008775 | -0.00348 | -0.01174
-0.6 | -0.0008235 | -0.00335 | -0.01176
-0.59 | -0.0008875 | -0.00354 | -0.012115
-0.58 | -0.0008165 | -0.00332 | -0.01212
-0.57 | -0.0006915 | -0.003035 | -0.010325
-0.56 | -0.000675 | -0.003245 | -0.009865
-0.55 | -0.0006735 | -0.003045 | -0.009325
-0.54 | -0.0006165 | -0.002445 | -0.00838
-0.53 | -0.000571 | -0.00235 | -0.008565
-0.52 | -0.00061 | -0.00232 | -0.008725
-0.51 | -0.000527 | -0.002385 | -0.007795
-0.5 | -0.000409 | -0.001945 | -0.006975
-0.49 | -0.000328 | -0.001305 | -0.005945
-0.48 | -0.0001895 | -0.001355 | -0.004605
-0.47 | -5.2e-05 | -0.00107 | -0.003635
-0.46 | 5.6e-05 | -0.00014 | -0.00185
-0.45 | 0.000289 | 0.00047 | 0.001885
-0.44 | 0.0006665 | 0.001595 | 0.00535
-0.43 | 0.0010735 | 0.003105 | 0.00903
-0.42 | 0.001616 | 0.00479 | 0.016045
-0.41 | 0.002438 | 0.007315 | 0.024135
-0.4 | 0.0035805 | 0.010835 | 0.03647
-0.39 | 0.005049 | 0.015875 | 0.05467
-0.38 | 0.007092 | 0.022745 | 0.078785
-0.37 | 0.009932 | 0.0321 | 0.11575
-0.36 | 0.015548 | 0.04459 | 0.161865
-0.35 | 0.021282 | 0.06283 | 0.227
-0.34 | 0.02768 | 0.08721 | 0.3186
-0.33 | 0.03816 | 0.11954 | 0.44935
-0.32 | 0.05231 | 0.175715 | 0.62825
-0.31 | 0.072265 | 0.240145 | 0.8781
-0.3 | 0.099965 | 0.32195 | 1.2155
-0.29 | 0.141685 | 0.4427 | 1.67785
-0.28 | 0.194595 | 0.6141 | 2.3259
-0.27 | 0.25865 | 0.83775 | 3.167
-0.26 | 0.3503 | 1.1442 | 4.3505
-0.25 | 0.4792 | 1.591 | 5.8885
-0.24 | 0.6588 | 2.15695 | 8.0625
-0.23 | 0.89785 | 2.899 | 10.955
-0.22 | 1.21425 | 3.9055 | 14.7025
-0.21 | 1.71385 | 5.2135 | 19.3585
-0.2 | 2.29575 | 7.0345 | 26.22
-0.19 | 3.029 | 9.529 | 34.98
-0.18 | 4.1 | 12.727 | 45.59
-0.17 | 5.447 | 16.8175 | 60.025
-0.16 | 7.251 | 22.02 | 76.43
-0.15 | 9.682 | 29.38 | 97.755
-0.14 | 12.7815 | 37.935 | 124.795
-0.13 | 16.915 | 48.965 | 154.52
-0.12 | 22.355 | 63.69 | 187.4
-0.11 | 29.045 | 80.135 | 226.2
-0.1 | 38.005 | 102.53 | 271.65
-0.09 | 48.475 | 128.63 | 317.1
-0.08 | 61.69 | 156.395 | 361.2
-0.07 | 78.31 | 192.25 | 414.7
-0.06 | 97.59 | 234.1 | 471.85
-0.05 | 117.6 | 274.25 | 521.7
-0.04 | 142.65 | 319.05 | 573.6
-0.03 | 174.7 | 374.2 | 620.65
-0.02 | 205.45 | 426.65 | 676.05
-0.01 | 239.75 | 478.65 | 738.95
0 | 273.85 | 534.8 | 782.2
0.01 | 307.5 | 581.65 | 817
0.02 | 347 | 634.25 | 871
0.03 | 379.65 | 684.05 | 905
0.04 | 408.85 | 726.8 | 940
0.05 | 435.05 | 773.5 | 986.5
0.06 | 462.05 | 816.5 | 1013.5
0.07 | 485.65 | 855.5 | 1049.5
0.08 | 496.4 | 891.5 | 1072
0.09 | 508 | 924 | 1089.5
0.1 | 510.55 | 955 | 1121
0.11 | 513.55 | 977.5 | 1151.5
0.12 | 518.5 | 1006.5 | 1157
0.13 | 512 | 1038 | 1167
0.14 | 501.5 | 1050 | 1190
0.15 | 493.5 | 1076 | 1199.5
0.16 | 483.5 | 1090.5 | 1215
0.17 | 458 | 1102 | 1213
0.18 | 435.5 | 1118.5 | 1214.5
0.19 | 423.5 | 1124 | 1233
0.2 | 412 | 1139.5 | 1240.5
0.21 | 396 | 1149 | 1243
0.22 | 367 | 1151.5 | 1233
0.23 | 339 | 1158 | 1231.5
0.24 | 323.5 | 1161.5 | 1239.5
0.25 | 305.5 | 1150 | 1239
0.26 | 299 | 1153 | 1223
0.27 | 281 | 1160.5 | 1212
0.28 | 253.5 | 1147 | 1216.5
0.29 | 242.5 | 1152.5 | 1216
0.3 | 228 | 1141 | 1207
0.31 | 211 | 1122.5 | 1176.5
0.32 | 203 | 1125 | 1172.5
0.33 | 193.5 | 1112.5 | 1174
0.34 | 179 | 1090.5 | 1153
0.35 | 173 | 1078.5 | 1141.5
0.36 | 151 | 1071 | 1121
0.37 | 142.5 | 1053 | 1106.5
0.38 | 144.5 | 1033.5 | 1092.5
0.39 | 121 | 1005 | 1072
0.4 | 119 | 987.5 | 1053
0.41 | 120.5 | 977.5 | 1040.5
0.42 | 105.5 | 951 | 1022
0.43 | 106 | 928.5 | 995
0.44 | 97.5 | 897 | 974.5
0.45 | 83 | 865.5 | 941.5
0.46 | 85.5 | 850 | 904
0.47 | 86 | 819.5 | 915
0.48 | 81 | 783 | 900
0.49 | 77.5 | 754 | 855
0.5 | 75 | 740 | 850