## IDS-VDS Characteristic (mA-mm)
VGS (V) | VDS = 0.100 V | VDS = 0.500 V | VDS = 0.900 V
-0.75 | 0.0003345 | 0.001376 | 0.0045853
-0.74 | 0.00032121 | 0.0013302 | 0.0044632
-0.73 | 0.00030563 | 0.0012766 | 0.0043083
-0.72 | 0.00029138 | 0.0012409 | 0.0041867
-0.71 | 0.00028006 | 0.0011941 | 0.0040264
-0.7 | 0.00026633 | 0.0011481 | 0.0039083
-0.69 | 0.00025429 | 0.0011086 | 0.0038053
-0.68 | 0.0002429 | 0.0010589 | 0.0036569
-0.67 | 0.00023241 | 0.0010183 | 0.003542
-0.66 | 0.00022274 | 0.0009936 | 0.0034509
-0.65 | 0.00021222 | 0.0009499 | 0.0033334
-0.64 | 0.00020338 | 0.0009112 | 0.0032314
-0.63 | 0.00019419 | 0.0008835 | 0.0031302
-0.62 | 0.00018617 | 0.0008487 | 0.0030207
-0.61 | 0.00017735 | 0.0008189 | 0.0029334
-0.6 | 0.00016882 | 0.0007848 | 0.0028367
-0.59 | 0.00016086 | 0.000757 | 0.0027344
-0.58 | 0.00015272 | 0.0007278 | 0.0026582
-0.57 | 0.00014671 | 0.000701 | 0.0025706
-0.56 | 0.00013986 | 0.0006761 | 0.0024902
-0.55 | 0.00013339 | 0.0006554 | 0.0024115
-0.54 | 0.0001269 | 0.0006277 | 0.0023446
-0.53 | 0.00012044 | 0.0006092 | 0.0022745
-0.52 | 0.00011691 | 0.0005883 | 0.0021902
-0.51 | 0.00011177 | 0.0005672 | 0.0021431
-0.5 | 0.00010839 | 0.0005541 | 0.0020936
-0.49 | 0.00010585 | 0.0005366 | 0.0020497
-0.48 | 0.00010377 | 0.0005268 | 0.0020089
-0.47 | 0.00010273 | 0.0005189 | 0.0019775
-0.46 | 0.00010328 | 0.00052 | 0.0019842
-0.45 | 0.00010587 | 0.0005258 | 0.0020008
-0.44 | 0.00011177 | 0.0005411 | 0.0020516
-0.43 | 0.0001217 | 0.0005737 | 0.0021517
-0.42 | 0.00013707 | 0.0006183 | 0.002297
-0.41 | 0.00016023 | 0.0006903 | 0.002555
-0.4 | 0.00019292 | 0.0007979 | 0.0029291
-0.39 | 0.00024015 | 0.0009511 | 0.0034598
-0.38 | 0.0003056 | 0.0011687 | 0.0042258
-0.37 | 0.00039732 | 0.0014762 | 0.0053213
-0.36 | 0.00052662 | 0.0019037 | 0.006944
-0.35 | 0.0007413 | 0.0024878 | 0.009109
-0.34 | 0.0009951 | 0.0033255 | 0.012219
-0.33 | 0.0013465 | 0.0044634 | 0.016613
-0.32 | 0.0018232 | 0.006185 | 0.022553
-0.31 | 0.002485 | 0.00839 | 0.030919
-0.3 | 0.0034035 | 0.011434 | 0.042693
-0.29 | 0.0046458 | 0.015663 | 0.05872
-0.28 | 0.006547 | 0.021359 | 0.08064
-0.27 | 0.008932 | 0.0293 | 0.11114
-0.26 | 0.012188 | 0.040022 | 0.15215
-0.25 | 0.016609 | 0.054661 | 0.20681
-0.24 | 0.022615 | 0.07545 | 0.28288
-0.23 | 0.030737 | 0.10269 | 0.38671
-0.22 | 0.04189 | 0.13869 | 0.52479
-0.21 | 0.056769 | 0.18773 | 0.7132
-0.2 | 0.07824 | 0.25291 | 0.9563
-0.19 | 0.10522 | 0.34091 | 1.2845
-0.18 | 0.14279 | 0.45999 | 1.7148
-0.17 | 0.19193 | 0.6159 | 2.2769
-0.16 | 0.25757 | 0.8219 | 3.0026
-0.15 | 0.34486 | 1.0903 | 3.9221
-0.14 | 0.46206 | 1.4499 | 5.0905
-0.13 | 0.6125 | 1.9072 | 6.568
-0.12 | 0.8147 | 2.494 | 8.368
-0.11 | 1.0801 | 3.2567 | 10.542
-0.1 | 1.4216 | 4.2056 | 13.069
-0.09 | 1.8681 | 5.4017 | 16.119
-0.08 | 2.4252 | 6.892 | 19.692
-0.07 | 3.1465 | 8.698 | 23.72
-0.06 | 4.0361 | 10.891 | 28.246
-0.05 | 5.1457 | 13.522 | 33.246
-0.04 | 6.461 | 16.553 | 38.915
-0.03 | 8.044 | 20.132 | 45.022
-0.02 | 9.981 | 24.186 | 51.577
-0.01 | 12.239 | 28.826 | 58.88
0 | 14.865 | 33.989 | 66.54
0.01 | 17.773 | 39.662 | 74.5
0.02 | 21.079 | 45.784 | 83.06
0.03 | 24.769 | 52.554 | 92.08
0.04 | 28.725 | 59.56 | 101.35
0.05 | 33.003 | 67.22 | 111.16
0.06 | 37.474 | 75.3 | 121.04
0.07 | 42.294 | 83.62 | 131.56
0.08 | 47.191 | 92.42 | 142.16
0.09 | 52.21 | 101.54 | 153
0.1 | 57.33 | 110.93 | 164.01
0.11 | 62.48 | 120.74 | 175.41
0.12 | 67.7 | 130.57 | 186.94
0.13 | 72.86 | 140.84 | 198.61
0.14 | 77.92 | 151.23 | 210.37
0.15 | 82.82 | 161.91 | 222.14
0.16 | 87.74 | 172.73 | 234.4
0.17 | 92.39 | 183.58 | 246.48
0.18 | 96.85 | 194.74 | 258.62
0.19 | 101.12 | 205.91 | 270.96
0.2 | 105.23 | 217.22 | 282.99
0.21 | 109.18 | 228.63 | 295.49
0.22 | 112.94 | 240.07 | 307.82
0.23 | 116.59 | 251.61 | 320.04
0.24 | 119.8 | 263.08 | 332.29
0.25 | 122.98 | 274.79 | 344.7
0.26 | 125.93 | 286.04 | 356.87
0.27 | 128.71 | 297.69 | 369.02
0.28 | 131.46 | 309.14 | 381.22
0.29 | 133.92 | 320.48 | 393.01
0.3 | 136.21 | 331.97 | 405.15
0.31 | 138.32 | 343.09 | 416.98
0.32 | 140.56 | 354.3 | 428.69
0.33 | 142.32 | 365.44 | 440.51
0.34 | 144.2 | 376.37 | 451.71
0.35 | 145.91 | 387.05 | 463.2
0.36 | 147.29 | 397.7 | 474.44
0.37 | 149.13 | 408.32 | 485.53
0.38 | 150.35 | 418.57 | 496.41
0.39 | 151.67 | 428.66 | 506.99
0.4 | 152.84 | 438.39 | 517.57
0.41 | 153.94 | 448.25 | 527.89
0.42 | 155.13 | 457.83 | 538.2
0.43 | 156.19 | 467.02 | 547.92
0.44 | 157.15 | 476.11 | 557.78
0.45 | 157.95 | 484.67 | 567.26
0.46 | 159.03 | 493.31 | 576.4
0.47 | 159.75 | 501.45 | 585.4
0.48 | 160.59 | 509.38 | 594.2
0.49 | 161.22 | 516.89 | 602.6
0.5 | 161.82 | 524.26 | 611.3

## Tranconductance (mS-mm)
VGS (V) | VDS = 0.100 V | VDS = 0.500 V | VDS = 0.900 V
-0.75 | -0.001329 | -0.00458 | -0.01221
-0.74 | -0.0014435 | -0.00497 | -0.01385
-0.73 | -0.0014915 | -0.004465 | -0.013825
-0.72 | -0.0012785 | -0.004125 | -0.014095
-0.71 | -0.0012525 | -0.00464 | -0.01392
-0.7 | -0.0012885 | -0.004275 | -0.011055
-0.69 | -0.0011715 | -0.00446 | -0.01257
-0.68 | -0.001094 | -0.004515 | -0.013165
-0.67 | -0.001008 | -0.003265 | -0.0103
-0.66 | -0.0010095 | -0.00342 | -0.01043
-0.65 | -0.000968 | -0.00412 | -0.010975
-0.64 | -0.0009015 | -0.00332 | -0.01016
-0.63 | -0.0008605 | -0.003125 | -0.010535
-0.62 | -0.000842 | -0.00323 | -0.00984
-0.61 | -0.0008675 | -0.003195 | -0.0092
-0.6 | -0.0008245 | -0.003095 | -0.00995
-0.59 | -0.000805 | -0.00285 | -0.008925
-0.58 | -0.0007075 | -0.0028 | -0.00819
-0.57 | -0.000643 | -0.002585 | -0.0084
-0.56 | -0.000666 | -0.00228 | -0.007955
-0.55 | -0.000648 | -0.00242 | -0.00728
-0.54 | -0.0006475 | -0.00231 | -0.00685
-0.53 | -0.0004995 | -0.00197 | -0.00772
-0.52 | -0.0004335 | -0.0021 | -0.00657
-0.51 | -0.000426 | -0.00171 | -0.00483
-0.5 | -0.000296 | -0.00153 | -0.00467
-0.49 | -0.000231 | -0.001365 | -0.004235
-0.48 | -0.000156 | -0.000885 | -0.00361
-0.47 | -2.45e-05 | -0.00034 | -0.001235
-0.46 | 0.000157 | 0.000345 | 0.001165
-0.45 | 0.0004245 | 0.001055 | 0.00337
-0.44 | 0.0007915 | 0.002395 | 0.007545
-0.43 | 0.001265 | 0.00386 | 0.01227
-0.42 | 0.0019265 | 0.00583 | 0.020165
-0.41 | 0.0027925 | 0.00898 | 0.031605
-0.4 | 0.003996 | 0.01304 | 0.04524
-0.39 | 0.005634 | 0.01854 | 0.064835
-0.38 | 0.0078585 | 0.026255 | 0.093075
-0.37 | 0.011051 | 0.03675 | 0.13591
-0.36 | 0.017199 | 0.05058 | 0.189385
-0.35 | 0.023424 | 0.07109 | 0.26375
-0.34 | 0.03026 | 0.09878 | 0.3752
-0.33 | 0.041405 | 0.142975 | 0.5167
-0.32 | 0.056925 | 0.19633 | 0.7153
-0.31 | 0.079015 | 0.26245 | 1.007
-0.3 | 0.10804 | 0.36365 | 1.39005
-0.29 | 0.157175 | 0.49625 | 1.89735
-0.28 | 0.21431 | 0.68185 | 2.621
-0.27 | 0.28205 | 0.93315 | 3.5755
-0.26 | 0.38385 | 1.26805 | 4.7835
-0.25 | 0.52135 | 1.7714 | 6.5365
-0.24 | 0.7064 | 2.40145 | 8.995
-0.23 | 0.96375 | 3.162 | 12.0955
-0.22 | 1.3016 | 4.252 | 16.3245
-0.21 | 1.8175 | 5.711 | 21.5755
-0.2 | 2.42255 | 7.659 | 28.565
-0.19 | 3.2275 | 10.354 | 37.925
-0.18 | 4.3355 | 13.7495 | 49.62
-0.17 | 5.739 | 18.0955 | 64.39
-0.16 | 7.6465 | 23.72 | 82.26
-0.15 | 10.2245 | 31.4 | 104.395
-0.14 | 13.382 | 40.845 | 132.295
-0.13 | 17.632 | 52.205 | 163.875
-0.12 | 23.38 | 67.475 | 198.7
-0.11 | 30.345 | 85.58 | 235.05
-0.1 | 39.4 | 107.25 | 278.85
-0.09 | 50.18 | 134.32 | 331.15
-0.08 | 63.92 | 164.815 | 380.05
-0.07 | 80.545 | 199.95 | 427.7
-0.06 | 99.96 | 241.2 | 476.3
-0.05 | 121.245 | 283.1 | 533.45
-0.04 | 144.915 | 330.5 | 588.8
-0.03 | 176 | 381.65 | 633.1
-0.02 | 209.75 | 434.7 | 692.9
-0.01 | 244.2 | 490.15 | 748.15
0 | 276.7 | 541.8 | 781
0.01 | 310.7 | 589.75 | 826
0.02 | 349.8 | 644.6 | 879
0.03 | 382.3 | 688.8 | 914.5
0.04 | 411.7 | 733.3 | 954
0.05 | 437.45 | 787 | 984.5
0.06 | 464.55 | 820 | 1020
0.07 | 485.85 | 856 | 1056
0.08 | 495.8 | 896 | 1072
0.09 | 506.95 | 925.5 | 1092.5
0.1 | 513.5 | 960 | 1120.5
0.11 | 518.5 | 982 | 1146.5
0.12 | 519 | 1005 | 1160
0.13 | 511 | 1033 | 1171.5
0.14 | 498 | 1053.5 | 1176.5
0.15 | 491 | 1075 | 1201.5
0.16 | 478.5 | 1083.5 | 1217
0.17 | 455.5 | 1100.5 | 1211
0.18 | 436.5 | 1116.5 | 1224
0.19 | 419 | 1124 | 1218.5
0.2 | 403 | 1136 | 1226.5
0.21 | 385.5 | 1142.5 | 1241.5
0.22 | 370.5 | 1149 | 1227.5
0.23 | 343 | 1150.5 | 1223.5
0.24 | 319.5 | 1159 | 1233
0.25 | 306.5 | 1148 | 1229
0.26 | 286.5 | 1145 | 1216
0.27 | 276.5 | 1155 | 1217.5
0.28 | 260.5 | 1139.5 | 1199.5
0.29 | 237.5 | 1141.5 | 1196.5
0.3 | 220 | 1130.5 | 1198.5
0.31 | 217.5 | 1116.5 | 1177
0.32 | 200 | 1117.5 | 1176.5
0.33 | 182 | 1103.5 | 1151
0.34 | 179.5 | 1080.5 | 1134.5
0.35 | 154.5 | 1066.5 | 1136.5
0.36 | 161 | 1063.5 | 1116.5
0.37 | 153 | 1043.5 | 1098.5
0.38 | 127 | 1017 | 1073
0.39 | 124.5 | 991 | 1058
0.4 | 113.5 | 979.5 | 1045
0.41 | 114.5 | 972 | 1031.5
0.42 | 112.5 | 938.5 | 1001.5
0.43 | 101 | 914 | 979
0.44 | 88 | 882.5 | 967
0.45 | 94 | 860 | 931
0.46 | 90 | 839 | 907
0.47 | 78 | 803.5 | 890
0.48 | 73.5 | 772 | 860
0.49 | 61.5 | 744 | 855
0.5 | 60 | 737 | 870