## IDS-VDS Characteristic (mA-mm)
VGS (V) | VDS = 0.100 V | VDS = 0.500 V | VDS = 0.900 V
-0.75 | 0.00033478 | 0.0013692 | 0.0045468
-0.74 | 0.0003148 | 0.0013125 | 0.0043643
-0.73 | 0.00030382 | 0.0012713 | 0.0042688
-0.72 | 0.00028669 | 0.00122 | 0.0041177
-0.71 | 0.00027366 | 0.0011723 | 0.0039945
-0.7 | 0.00026074 | 0.0011273 | 0.0038958
-0.69 | 0.00025139 | 0.0010961 | 0.0037425
-0.68 | 0.00023792 | 0.0010476 | 0.0036304
-0.67 | 0.00022757 | 0.0010137 | 0.0035292
-0.66 | 0.00021852 | 0.0009703 | 0.0033978
-0.65 | 0.00020984 | 0.0009352 | 0.0032915
-0.64 | 0.00019837 | 0.0009024 | 0.0031929
-0.63 | 0.00018893 | 0.0008715 | 0.0030927
-0.62 | 0.00017966 | 0.0008425 | 0.0029973
-0.61 | 0.0001704 | 0.000816 | 0.002896
-0.6 | 0.00016489 | 0.000784 | 0.0027973
-0.59 | 0.00015727 | 0.0007551 | 0.0026968
-0.58 | 0.00015063 | 0.0007264 | 0.0026183
-0.57 | 0.00014424 | 0.0006965 | 0.0025363
-0.56 | 0.00013839 | 0.0006711 | 0.0024611
-0.55 | 0.00013128 | 0.0006482 | 0.0023812
-0.54 | 0.0001271 | 0.0006266 | 0.0023139
-0.53 | 0.00012154 | 0.0005992 | 0.0022386
-0.52 | 0.00011637 | 0.0005807 | 0.0021829
-0.51 | 0.0001118 | 0.0005657 | 0.0021073
-0.5 | 0.00010723 | 0.0005447 | 0.0020505
-0.49 | 0.00010482 | 0.0005343 | 0.0020266
-0.48 | 0.00010198 | 0.0005269 | 0.0019741
-0.47 | 0.00010155 | 0.0005188 | 0.0019686
-0.46 | 0.00010242 | 0.000521 | 0.0019654
-0.45 | 0.0001067 | 0.0005272 | 0.0019884
-0.44 | 0.00011359 | 0.0005466 | 0.0020605
-0.43 | 0.00012377 | 0.0005776 | 0.0021715
-0.42 | 0.00013962 | 0.0006303 | 0.0023556
-0.41 | 0.00016443 | 0.0007079 | 0.0026243
-0.4 | 0.00019843 | 0.0008222 | 0.0030031
-0.39 | 0.00024885 | 0.0009872 | 0.0035868
-0.38 | 0.0003175 | 0.0012167 | 0.0044075
-0.37 | 0.00041576 | 0.0015452 | 0.0055979
-0.36 | 0.00055038 | 0.0019969 | 0.007332
-0.35 | 0.0007763 | 0.0026237 | 0.009627
-0.34 | 0.0010429 | 0.0035099 | 0.012929
-0.33 | 0.0014122 | 0.0047238 | 0.01752
-0.32 | 0.0019177 | 0.006568 | 0.024013
-0.31 | 0.0026115 | 0.008842 | 0.032694
-0.3 | 0.0035637 | 0.012089 | 0.045213
-0.29 | 0.0048939 | 0.016544 | 0.06237
-0.28 | 0.006869 | 0.022666 | 0.08482
-0.27 | 0.009371 | 0.030885 | 0.11766
-0.26 | 0.012715 | 0.042244 | 0.16033
-0.25 | 0.01738 | 0.05788 | 0.21949
-0.24 | 0.023569 | 0.0788 | 0.30056
-0.23 | 0.032221 | 0.10751 | 0.40782
-0.22 | 0.043622 | 0.14454 | 0.55385
-0.21 | 0.06008 | 0.19696 | 0.7488
-0.2 | 0.08136 | 0.26578 | 1.004
-0.19 | 0.10965 | 0.358 | 1.3417
-0.18 | 0.14831 | 0.4826 | 1.8033
-0.17 | 0.19938 | 0.6456 | 2.3722
-0.16 | 0.26792 | 0.8651 | 3.1299
-0.15 | 0.35845 | 1.1431 | 4.0957
-0.14 | 0.47847 | 1.5144 | 5.3077
-0.13 | 0.6389 | 1.9921 | 6.806
-0.12 | 0.8472 | 2.6045 | 8.671
-0.11 | 1.1216 | 3.3818 | 10.907
-0.1 | 1.4771 | 4.3787 | 13.552
-0.09 | 1.9356 | 5.6269 | 16.646
-0.08 | 2.5261 | 7.152 | 20.235
-0.07 | 3.2488 | 9.013 | 24.359
-0.06 | 4.1752 | 11.237 | 28.938
-0.05 | 5.3158 | 13.968 | 34.078
-0.04 | 6.655 | 17.116 | 39.646
-0.03 | 8.298 | 20.714 | 45.905
-0.02 | 10.272 | 24.87 | 52.579
-0.01 | 12.562 | 29.5 | 59.83
0 | 15.227 | 34.759 | 67.64
0.01 | 18.226 | 40.48 | 75.78
0.02 | 21.496 | 46.695 | 84.07
0.03 | 25.251 | 53.401 | 93.28
0.04 | 29.242 | 60.56 | 102.62
0.05 | 33.515 | 68.15 | 112.32
0.06 | 38.05 | 76.26 | 122.48
0.07 | 42.862 | 84.8 | 132.65
0.08 | 47.765 | 93.5 | 143.37
0.09 | 52.786 | 102.7 | 154.34
0.1 | 57.8 | 111.94 | 165.39
0.11 | 63.01 | 121.68 | 176.7
0.12 | 68.22 | 131.74 | 188.28
0.13 | 73.29 | 141.94 | 199.92
0.14 | 78.32 | 152.34 | 211.7
0.15 | 83.25 | 162.81 | 223.62
0.16 | 88.07 | 173.77 | 235.52
0.17 | 92.69 | 184.71 | 247.66
0.18 | 97.15 | 195.79 | 259.84
0.19 | 101.34 | 206.85 | 272.01
0.2 | 105.37 | 218.13 | 284.25
0.21 | 109.37 | 229.61 | 296.59
0.22 | 113.2 | 241.07 | 308.86
0.23 | 116.63 | 252.53 | 321.2
0.24 | 119.85 | 263.78 | 333.41
0.25 | 122.94 | 275.52 | 345.7
0.26 | 125.83 | 286.93 | 357.71
0.27 | 128.86 | 298.38 | 369.93
0.28 | 131.38 | 309.86 | 381.92
0.29 | 133.84 | 321.04 | 393.92
0.3 | 136.07 | 332.58 | 405.79
0.31 | 138.15 | 343.78 | 417.6
0.32 | 140.27 | 354.8 | 429.3
0.33 | 142.18 | 365.91 | 440.93
0.34 | 143.99 | 376.74 | 452.38
0.35 | 145.55 | 387.53 | 463.54
0.36 | 147.21 | 398.08 | 474.69
0.37 | 148.65 | 408.54 | 485.8
0.38 | 150.12 | 418.75 | 496.62
0.39 | 151.42 | 428.92 | 507.32
0.4 | 152.34 | 438.74 | 517.67
0.41 | 153.81 | 448.32 | 528.04
0.42 | 154.85 | 457.88 | 538.21
0.43 | 155.81 | 466.94 | 548.08
0.44 | 156.75 | 475.94 | 557.74
0.45 | 157.43 | 484.55 | 567.17
0.46 | 158.55 | 492.97 | 575.9
0.47 | 159.32 | 501.12 | 585.2
0.48 | 160.11 | 508.96 | 594.2
0.49 | 160.69 | 516.46 | 602.2
0.5 | 161.63 | 523.73 | 610.7

## Tranconductance (mS-mm)
VGS (V) | VDS = 0.100 V | VDS = 0.500 V | VDS = 0.900 V
-0.75 | -0.001998 | -0.00567 | -0.01825
-0.74 | -0.001548 | -0.004895 | -0.0139
-0.73 | -0.0014055 | -0.004625 | -0.01233
-0.72 | -0.001508 | -0.00495 | -0.013715
-0.71 | -0.0012975 | -0.004635 | -0.011095
-0.7 | -0.0011135 | -0.00381 | -0.0126
-0.69 | -0.001141 | -0.003985 | -0.01327
-0.68 | -0.001191 | -0.00412 | -0.010665
-0.67 | -0.00097 | -0.003865 | -0.01163
-0.66 | -0.0008865 | -0.003925 | -0.011885
-0.65 | -0.0010075 | -0.003395 | -0.010245
-0.64 | -0.0010455 | -0.003185 | -0.00994
-0.63 | -0.0009355 | -0.002995 | -0.00978
-0.62 | -0.0009265 | -0.002775 | -0.009835
-0.61 | -0.0007385 | -0.002925 | -0.01
-0.6 | -0.0006565 | -0.003045 | -0.00996
-0.59 | -0.000713 | -0.00288 | -0.00895
-0.58 | -0.0006515 | -0.00293 | -0.008025
-0.57 | -0.000612 | -0.002765 | -0.00786
-0.56 | -0.000648 | -0.002415 | -0.007755
-0.55 | -0.0005645 | -0.002225 | -0.00736
-0.54 | -0.000487 | -0.00245 | -0.00713
-0.53 | -0.0005365 | -0.002295 | -0.00655
-0.52 | -0.000487 | -0.001675 | -0.006565
-0.51 | -0.000457 | -0.0018 | -0.00662
-0.5 | -0.000349 | -0.00157 | -0.004035
-0.49 | -0.0002625 | -0.00089 | -0.00382
-0.48 | -0.0001635 | -0.000775 | -0.0029
-0.47 | 2.2e-05 | -0.000295 | -0.000435
-0.46 | 0.0002575 | 0.00042 | 0.00099
-0.45 | 0.0005585 | 0.00128 | 0.004755
-0.44 | 0.0008535 | 0.00252 | 0.009155
-0.43 | 0.0013015 | 0.004185 | 0.014755
-0.42 | 0.002033 | 0.006515 | 0.02264
-0.41 | 0.0029405 | 0.009595 | 0.032375
-0.4 | 0.004221 | 0.013965 | 0.048125
-0.39 | 0.0059535 | 0.019725 | 0.07022
-0.38 | 0.0083455 | 0.0279 | 0.100555
-0.37 | 0.011644 | 0.03901 | 0.146225
-0.36 | 0.018027 | 0.053925 | 0.201455
-0.35 | 0.024626 | 0.07565 | 0.27985
-0.34 | 0.031795 | 0.105005 | 0.39465
-0.33 | 0.04374 | 0.152905 | 0.5542
-0.32 | 0.059965 | 0.20591 | 0.7587
-0.31 | 0.0823 | 0.27605 | 1.06
-0.3 | 0.11412 | 0.3851 | 1.4838
-0.29 | 0.165265 | 0.52885 | 1.98035
-0.28 | 0.223855 | 0.71705 | 2.7645
-0.27 | 0.2923 | 0.9789 | 3.7755
-0.26 | 0.40045 | 1.34975 | 5.0915
-0.25 | 0.5427 | 1.8278 | 7.0115
-0.24 | 0.74205 | 2.4815 | 9.4165
-0.23 | 1.00265 | 3.287 | 12.6645
-0.22 | 1.39295 | 4.4725 | 17.049
-0.21 | 1.8869 | 6.062 | 22.5075
-0.2 | 2.4785 | 8.052 | 29.645
-0.19 | 3.3475 | 10.841 | 39.965
-0.18 | 4.4865 | 14.38 | 51.525
-0.17 | 5.9805 | 19.125 | 66.33
-0.16 | 7.9535 | 24.875 | 86.175
-0.15 | 10.5275 | 32.465 | 108.89
-0.14 | 14.0225 | 42.45 | 135.515
-0.13 | 18.4365 | 54.505 | 168.165
-0.12 | 24.135 | 69.485 | 205.05
-0.11 | 31.495 | 88.71 | 244.05
-0.1 | 40.7 | 112.255 | 286.95
-0.09 | 52.45 | 138.665 | 334.15
-0.08 | 65.66 | 169.305 | 385.65
-0.07 | 82.455 | 204.25 | 435.15
-0.06 | 103.35 | 247.75 | 485.95
-0.05 | 123.99 | 293.95 | 535.4
-0.04 | 149.11 | 337.3 | 591.35
-0.03 | 180.85 | 387.7 | 646.65
-0.02 | 213.2 | 439.3 | 696.25
-0.01 | 247.75 | 494.45 | 753.05
0 | 283.2 | 549 | 797.5
0.01 | 313.45 | 596.8 | 821.5
0.02 | 351.25 | 646.05 | 875
0.03 | 387.3 | 693.25 | 927.5
0.04 | 413.2 | 737.45 | 952
0.05 | 440.4 | 785 | 993
0.06 | 467.35 | 832.5 | 1016.5
0.07 | 485.75 | 862 | 1044.5
0.08 | 496.2 | 895 | 1084.5
0.09 | 501.75 | 922 | 1101
0.1 | 511.2 | 949 | 1118
0.11 | 521 | 990 | 1144.5
0.12 | 514 | 1013 | 1161
0.13 | 505 | 1030 | 1171
0.14 | 498 | 1043.5 | 1185
0.15 | 487.5 | 1071.5 | 1191
0.16 | 472 | 1095 | 1202
0.17 | 454 | 1101 | 1216
0.18 | 432.5 | 1107 | 1217.5
0.19 | 411 | 1117 | 1220.5
0.2 | 401.5 | 1138 | 1229
0.21 | 391.5 | 1147 | 1230.5
0.22 | 363 | 1146 | 1230.5
0.23 | 332.5 | 1135.5 | 1227.5
0.24 | 315.5 | 1149.5 | 1225
0.25 | 299 | 1157.5 | 1215
0.26 | 296 | 1143 | 1211.5
0.27 | 277.5 | 1146.5 | 1210.5
0.28 | 249 | 1133 | 1199.5
0.29 | 234.5 | 1136 | 1193.5
0.3 | 215.5 | 1137 | 1184
0.31 | 210 | 1111 | 1175.5
0.32 | 201.5 | 1106.5 | 1166.5
0.33 | 186 | 1097 | 1154
0.34 | 168.5 | 1081 | 1130.5
0.35 | 161 | 1067 | 1115.5
0.36 | 155 | 1050.5 | 1113
0.37 | 145.5 | 1033.5 | 1096.5
0.38 | 138.5 | 1019 | 1076
0.39 | 111 | 999.5 | 1052.5
0.4 | 119.5 | 970 | 1036
0.41 | 125.5 | 957 | 1027
0.42 | 100 | 931 | 1002
0.43 | 95 | 903 | 976.5
0.44 | 81 | 880.5 | 954.5
0.45 | 90 | 851.5 | 908
0.46 | 94.5 | 828.5 | 901.5
0.47 | 78 | 799.5 | 915
0.48 | 68.5 | 767 | 850
0.49 | 76 | 738.5 | 825
0.5 | 94 | 727 | 850