## IDS-VDS Characteristic (mA-mm)
VGS (V) | VDS = 0.100 V | VDS = 0.500 V | VDS = 0.900 V
-0.75 | 0.0003318 | 0.0013011 | 0.0042952
-0.74 | 0.00031775 | 0.0012581 | 0.0041573
-0.73 | 0.00030254 | 0.0012129 | 0.004036
-0.72 | 0.00029087 | 0.0011634 | 0.0039331
-0.71 | 0.00027805 | 0.0011262 | 0.0038126
-0.7 | 0.00026694 | 0.0010899 | 0.0036818
-0.69 | 0.00025631 | 0.0010496 | 0.0035602
-0.68 | 0.00024286 | 0.0010134 | 0.0034533
-0.67 | 0.00023263 | 0.0009802 | 0.0033512
-0.66 | 0.00022218 | 0.0009363 | 0.0032468
-0.65 | 0.00021232 | 0.0009033 | 0.0031548
-0.64 | 0.00020435 | 0.0008753 | 0.0030533
-0.63 | 0.00019473 | 0.0008463 | 0.0029414
-0.62 | 0.00018395 | 0.0008115 | 0.0028627
-0.61 | 0.00017459 | 0.0007846 | 0.0027685
-0.6 | 0.00016893 | 0.0007576 | 0.0026786
-0.59 | 0.00016104 | 0.0007277 | 0.0025924
-0.58 | 0.00015449 | 0.000701 | 0.0025055
-0.57 | 0.00014649 | 0.000675 | 0.0024301
-0.56 | 0.0001407 | 0.0006534 | 0.0023594
-0.55 | 0.00013362 | 0.0006273 | 0.0022944
-0.54 | 0.00012914 | 0.000603 | 0.0022261
-0.53 | 0.00012362 | 0.0005882 | 0.0021606
-0.52 | 0.00011918 | 0.0005686 | 0.002093
-0.51 | 0.00011414 | 0.0005532 | 0.0020387
-0.5 | 0.00011044 | 0.0005381 | 0.0019985
-0.49 | 0.00010775 | 0.0005251 | 0.0019592
-0.48 | 0.00010664 | 0.0005194 | 0.0019317
-0.47 | 0.00010667 | 0.0005169 | 0.0019171
-0.46 | 0.00010804 | 0.000521 | 0.0019207
-0.45 | 0.00011228 | 0.000531 | 0.0019598
-0.44 | 0.00011861 | 0.0005523 | 0.0020427
-0.43 | 0.0001307 | 0.0005914 | 0.002171
-0.42 | 0.00014895 | 0.000651 | 0.0023731
-0.41 | 0.00017491 | 0.000737 | 0.0026766
-0.4 | 0.0002122 | 0.0008589 | 0.0031066
-0.39 | 0.00026656 | 0.0010407 | 0.0037779
-0.38 | 0.00034024 | 0.001297 | 0.0046877
-0.37 | 0.00044584 | 0.0016552 | 0.006052
-0.36 | 0.0006036 | 0.0021496 | 0.007871
-0.35 | 0.0008087 | 0.0028335 | 0.01043
-0.34 | 0.0010879 | 0.0037836 | 0.014026
-0.33 | 0.0014753 | 0.0050917 | 0.019044
-0.32 | 0.0020064 | 0.007051 | 0.026032
-0.31 | 0.0027369 | 0.009547 | 0.035693
-0.3 | 0.0037482 | 0.013043 | 0.049212
-0.29 | 0.0051277 | 0.017821 | 0.06782
-0.28 | 0.007284 | 0.02422 | 0.09252
-0.27 | 0.009934 | 0.033244 | 0.1278
-0.26 | 0.013505 | 0.045455 | 0.17356
-0.25 | 0.018378 | 0.06259 | 0.237
-0.24 | 0.024958 | 0.08474 | 0.32329
-0.23 | 0.033806 | 0.1153 | 0.43884
-0.22 | 0.046005 | 0.15565 | 0.5936
-0.21 | 0.06326 | 0.21037 | 0.7986
-0.2 | 0.08561 | 0.28188 | 1.0757
-0.19 | 0.1151 | 0.38035 | 1.4237
-0.18 | 0.1557 | 0.51178 | 1.9062
-0.17 | 0.20903 | 0.6838 | 2.5127
-0.16 | 0.2796 | 0.9072 | 3.3074
-0.15 | 0.37331 | 1.2044 | 4.3062
-0.14 | 0.50014 | 1.5963 | 5.5515
-0.13 | 0.6638 | 2.0869 | 7.163
-0.12 | 0.8802 | 2.7231 | 9.069
-0.11 | 1.1625 | 3.5329 | 11.37
-0.1 | 1.5264 | 4.5571 | 14.062
-0.09 | 2.0011 | 5.824 | 17.297
-0.08 | 2.5929 | 7.409 | 20.97
-0.07 | 3.3477 | 9.31 | 25.174
-0.06 | 4.2831 | 11.621 | 29.788
-0.05 | 5.445 | 14.414 | 35.1
-0.04 | 6.818 | 17.569 | 40.837
-0.03 | 8.474 | 21.263 | 47.144
-0.02 | 10.48 | 25.464 | 53.947
-0.01 | 12.793 | 30.266 | 61.31
0 | 15.492 | 35.532 | 69.05
0.01 | 18.468 | 41.35 | 77.3
0.02 | 21.829 | 47.597 | 85.95
0.03 | 25.572 | 54.421 | 95.11
0.04 | 29.569 | 61.61 | 104.54
0.05 | 33.913 | 69.34 | 114.1
0.06 | 38.432 | 77.44 | 124.3
0.07 | 43.249 | 85.89 | 134.82
0.08 | 48.155 | 94.8 | 145.5
0.09 | 53.198 | 103.95 | 156.49
0.1 | 58.16 | 113.32 | 167.53
0.11 | 63.4 | 123.21 | 178.98
0.12 | 68.66 | 133.07 | 190.62
0.13 | 73.73 | 143.39 | 202.28
0.14 | 78.74 | 153.84 | 213.95
0.15 | 83.67 | 164.49 | 225.93
0.16 | 88.5 | 175.41 | 238
0.17 | 93.12 | 186.25 | 250.13
0.18 | 97.63 | 197.37 | 262.35
0.19 | 101.84 | 208.55 | 274.31
0.2 | 105.87 | 219.88 | 286.67
0.21 | 109.81 | 231.25 | 299.06
0.22 | 113.56 | 242.59 | 311.24
0.23 | 117.03 | 254.18 | 323.56
0.24 | 120.34 | 265.65 | 335.61
0.25 | 123.46 | 277.26 | 348.1
0.26 | 126.23 | 288.56 | 360.17
0.27 | 129.2 | 300.14 | 372.24
0.28 | 131.68 | 311.49 | 384.27
0.29 | 134.15 | 322.81 | 396.17
0.3 | 136.47 | 334.32 | 408.16
0.31 | 138.6 | 345.35 | 419.98
0.32 | 140.63 | 356.56 | 431.63
0.33 | 142.5 | 367.56 | 443.03
0.34 | 144.2 | 378.39 | 454.61
0.35 | 145.95 | 389.09 | 465.91
0.36 | 147.62 | 399.64 | 476.97
0.37 | 148.98 | 410.13 | 488.12
0.38 | 150.33 | 420.44 | 498.74
0.39 | 151.66 | 430.47 | 509.45
0.4 | 152.76 | 440.2 | 519.84
0.41 | 154.16 | 449.83 | 530.1
0.42 | 155.05 | 459.32 | 540.2
0.43 | 155.96 | 468.49 | 549.98
0.44 | 157.09 | 477.46 | 559.68
0.45 | 157.84 | 485.95 | 569.04
0.46 | 158.83 | 494.49 | 578.1
0.47 | 159.47 | 502.54 | 587.2
0.48 | 160.23 | 510.33 | 595.8
0.49 | 161.02 | 517.87 | 604.4
0.5 | 161.91 | 525.14 | 612.6

## Tranconductance (mS-mm)
VGS (V) | VDS = 0.100 V | VDS = 0.500 V | VDS = 0.900 V
-0.75 | -0.001405 | -0.0043 | -0.01379
-0.74 | -0.001463 | -0.00441 | -0.01296
-0.73 | -0.001344 | -0.004735 | -0.01121
-0.72 | -0.0012245 | -0.004335 | -0.01117
-0.71 | -0.0011965 | -0.003675 | -0.012565
-0.7 | -0.001087 | -0.00383 | -0.01262
-0.69 | -0.001204 | -0.003825 | -0.011425
-0.68 | -0.001184 | -0.00347 | -0.01045
-0.67 | -0.001034 | -0.003855 | -0.010325
-0.66 | -0.0010155 | -0.003845 | -0.00982
-0.65 | -0.0008915 | -0.00305 | -0.009675
-0.64 | -0.0008795 | -0.00285 | -0.01067
-0.63 | -0.00102 | -0.00319 | -0.00953
-0.62 | -0.001007 | -0.003085 | -0.008645
-0.61 | -0.000751 | -0.002695 | -0.009205
-0.6 | -0.0006775 | -0.002845 | -0.008805
-0.59 | -0.000722 | -0.00283 | -0.008655
-0.58 | -0.0007275 | -0.002635 | -0.008115
-0.57 | -0.0006895 | -0.00238 | -0.007305
-0.56 | -0.0006435 | -0.002385 | -0.006785
-0.55 | -0.000578 | -0.00252 | -0.006665
-0.54 | -0.0005 | -0.001955 | -0.00669
-0.53 | -0.000498 | -0.00172 | -0.006655
-0.52 | -0.000474 | -0.00175 | -0.006095
-0.51 | -0.000437 | -0.001525 | -0.004725
-0.5 | -0.0003195 | -0.001405 | -0.003975
-0.49 | -0.00019 | -0.000935 | -0.00334
-0.48 | -5.4e-05 | -0.00041 | -0.002105
-0.47 | 7e-05 | 8e-05 | -0.00055
-0.46 | 0.0002805 | 0.000705 | 0.002135
-0.45 | 0.0005285 | 0.001565 | 0.0061
-0.44 | 0.000921 | 0.00302 | 0.01056
-0.43 | 0.001517 | 0.004935 | 0.01652
-0.42 | 0.0022105 | 0.00728 | 0.02528
-0.41 | 0.0031625 | 0.010395 | 0.036675
-0.4 | 0.0045825 | 0.015185 | 0.055065
-0.39 | 0.006402 | 0.021905 | 0.079055
-0.38 | 0.008964 | 0.030725 | 0.113705
-0.37 | 0.013168 | 0.04263 | 0.159165
-0.36 | 0.018143 | 0.058915 | 0.2189
-0.35 | 0.024215 | 0.0817 | 0.30775
-0.34 | 0.03333 | 0.11291 | 0.4307
-0.33 | 0.045925 | 0.16337 | 0.6003
-0.32 | 0.06308 | 0.222765 | 0.83245
-0.31 | 0.08709 | 0.2996 | 1.159
-0.3 | 0.11954 | 0.4137 | 1.60635
-0.29 | 0.17679 | 0.55885 | 2.1654
-0.28 | 0.240315 | 0.77115 | 2.999
-0.27 | 0.31105 | 1.06175 | 4.052
-0.26 | 0.4222 | 1.4673 | 5.46
-0.25 | 0.57265 | 1.96425 | 7.4865
-0.24 | 0.7714 | 2.6355 | 10.092
-0.23 | 1.05235 | 3.5455 | 13.5155
-0.22 | 1.4727 | 4.7535 | 17.988
-0.21 | 1.98025 | 6.3115 | 24.105
-0.2 | 2.592 | 8.499 | 31.255
-0.19 | 3.5045 | 11.495 | 41.525
-0.18 | 4.6965 | 15.1725 | 54.45
-0.17 | 6.195 | 19.771 | 70.06
-0.16 | 8.214 | 26.03 | 89.675
-0.15 | 11.027 | 34.455 | 112.205
-0.14 | 14.5245 | 44.125 | 142.84
-0.13 | 19.003 | 56.34 | 175.875
-0.12 | 24.935 | 72.3 | 210.35
-0.11 | 32.31 | 91.7 | 249.65
-0.1 | 41.93 | 114.555 | 296.35
-0.09 | 53.325 | 142.595 | 345.4
-0.08 | 67.33 | 174.3 | 393.85
-0.07 | 84.51 | 210.6 | 440.9
-0.06 | 104.865 | 255.2 | 496.3
-0.05 | 126.745 | 297.4 | 552.45
-0.04 | 151.45 | 342.45 | 602.2
-0.03 | 183.1 | 394.75 | 655.5
-0.02 | 215.95 | 450.15 | 708.3
-0.01 | 250.6 | 503.4 | 755.15
0 | 283.75 | 554.2 | 799.5
0.01 | 316.85 | 603.25 | 845
0.02 | 355.2 | 653.55 | 890.5
0.03 | 387 | 700.65 | 929.5
0.04 | 417.05 | 745.95 | 949.5
0.05 | 443.15 | 791.5 | 988
0.06 | 466.8 | 827.5 | 1036
0.07 | 486.15 | 868 | 1060
0.08 | 497.45 | 903 | 1083.5
0.09 | 500.25 | 926 | 1101.5
0.1 | 510.1 | 963 | 1124.5
0.11 | 525 | 987.5 | 1154.5
0.12 | 516.5 | 1009 | 1165
0.13 | 504 | 1038.5 | 1166.5
0.14 | 497 | 1055 | 1182.5
0.15 | 488 | 1078.5 | 1202.5
0.16 | 472.5 | 1088 | 1210
0.17 | 456.5 | 1098 | 1217.5
0.18 | 436 | 1115 | 1209
0.19 | 412 | 1125.5 | 1216
0.2 | 398.5 | 1135 | 1237.5
0.21 | 384.5 | 1135.5 | 1228.5
0.22 | 361 | 1146.5 | 1225
0.23 | 339 | 1153 | 1218.5
0.24 | 321.5 | 1154 | 1227
0.25 | 294.5 | 1145.5 | 1228
0.26 | 287 | 1144 | 1207
0.27 | 272.5 | 1146.5 | 1205
0.28 | 247.5 | 1133.5 | 1196.5
0.29 | 239.5 | 1141.5 | 1194.5
0.3 | 222.5 | 1127 | 1190.5
0.31 | 208 | 1112 | 1173.5
0.32 | 195 | 1110.5 | 1152.5
0.33 | 178.5 | 1091.5 | 1149
0.34 | 172.5 | 1076.5 | 1144
0.35 | 171 | 1062.5 | 1118
0.36 | 151.5 | 1052 | 1110.5
0.37 | 135.5 | 1040 | 1088.5
0.38 | 134 | 1017 | 1066.5
0.39 | 121.5 | 988 | 1055
0.4 | 125 | 968 | 1032.5
0.41 | 114.5 | 956 | 1018
0.42 | 90 | 933 | 994
0.43 | 102 | 907 | 974
0.44 | 94 | 873 | 953
0.45 | 87 | 851.5 | 921
0.46 | 81.5 | 829.5 | 908
0.47 | 70 | 792 | 885
0.48 | 77.5 | 766.5 | 860
0.49 | 84 | 740.5 | 840
0.5 | 89 | 727 | 820