## IDS-VDS Characteristic (mA-mm)
VGS (V) | VDS = 0.100 V | VDS = 0.500 V | VDS = 0.900 V
-0.75 | 0.0003143 | 0.0012731 | 0.0041833
-0.74 | 0.00029919 | 0.0012255 | 0.0040666
-0.73 | 0.00028535 | 0.0011841 | 0.0039402
-0.72 | 0.00027292 | 0.0011344 | 0.0037922
-0.71 | 0.00025928 | 0.0010896 | 0.0036822
-0.7 | 0.00024852 | 0.0010526 | 0.003595
-0.69 | 0.00023822 | 0.0010112 | 0.0034746
-0.68 | 0.00022785 | 0.0009812 | 0.0033636
-0.67 | 0.00021792 | 0.0009404 | 0.0032506
-0.66 | 0.00020787 | 0.0009096 | 0.0031639
-0.65 | 0.00019865 | 0.0008724 | 0.0030477
-0.64 | 0.00019064 | 0.0008364 | 0.0029317
-0.63 | 0.00018007 | 0.0008084 | 0.0028415
-0.62 | 0.00017302 | 0.0007795 | 0.002751
-0.61 | 0.00016508 | 0.0007476 | 0.0026761
-0.6 | 0.00015833 | 0.0007246 | 0.002597
-0.59 | 0.00015089 | 0.0006947 | 0.0025002
-0.58 | 0.00014451 | 0.0006728 | 0.002419
-0.57 | 0.00013862 | 0.0006474 | 0.0023391
-0.56 | 0.00013274 | 0.000625 | 0.0022683
-0.55 | 0.00012664 | 0.0006079 | 0.002199
-0.54 | 0.00012048 | 0.0005817 | 0.0021292
-0.53 | 0.00011579 | 0.0005621 | 0.0020532
-0.52 | 0.00011173 | 0.0005468 | 0.0020147
-0.51 | 0.00010812 | 0.0005303 | 0.0019525
-0.5 | 0.00010445 | 0.0005181 | 0.0019009
-0.49 | 0.00010234 | 0.0005047 | 0.0018768
-0.48 | 0.00010153 | 0.00049965 | 0.0018395
-0.47 | 0.00010196 | 0.00049847 | 0.0018383
-0.46 | 0.00010371 | 0.00050595 | 0.0018626
-0.45 | 0.00010761 | 0.0005175 | 0.0019101
-0.44 | 0.00011561 | 0.00054238 | 0.0019981
-0.43 | 0.00012865 | 0.0005822 | 0.0021373
-0.42 | 0.00014776 | 0.0006472 | 0.0023612
-0.41 | 0.00017508 | 0.0007399 | 0.0026758
-0.4 | 0.00021402 | 0.0008703 | 0.0031446
-0.39 | 0.00027055 | 0.0010574 | 0.0038335
-0.38 | 0.0003486 | 0.0013255 | 0.0047929
-0.37 | 0.00045734 | 0.0016919 | 0.006204
-0.36 | 0.0006347 | 0.0022081 | 0.008071
-0.35 | 0.0008465 | 0.0029114 | 0.010782
-0.34 | 0.0011414 | 0.0039102 | 0.014533
-0.33 | 0.0015482 | 0.0052646 | 0.019794
-0.32 | 0.0020934 | 0.007287 | 0.026843
-0.31 | 0.0028595 | 0.009869 | 0.036948
-0.3 | 0.0039014 | 0.01349 | 0.050903
-0.29 | 0.0053432 | 0.018394 | 0.06999
-0.28 | 0.00748 | 0.024909 | 0.09579
-0.27 | 0.010226 | 0.034174 | 0.13113
-0.26 | 0.013876 | 0.046636 | 0.17976
-0.25 | 0.018881 | 0.06443 | 0.24457
-0.24 | 0.025569 | 0.08686 | 0.33082
-0.23 | 0.034802 | 0.11788 | 0.45087
-0.22 | 0.047133 | 0.15965 | 0.6113
-0.21 | 0.06467 | 0.21478 | 0.8218
-0.2 | 0.08746 | 0.29005 | 1.1018
-0.19 | 0.11772 | 0.38871 | 1.4697
-0.18 | 0.15901 | 0.52195 | 1.9589
-0.17 | 0.21397 | 0.6958 | 2.5857
-0.16 | 0.28533 | 0.9273 | 3.3914
-0.15 | 0.38208 | 1.2274 | 4.4127
-0.14 | 0.50901 | 1.6178 | 5.694
-0.13 | 0.6748 | 2.1162 | 7.3
-0.12 | 0.8946 | 2.7673 | 9.233
-0.11 | 1.1781 | 3.588 | 11.54
-0.1 | 1.5494 | 4.6345 | 14.301
-0.09 | 2.0247 | 5.936 | 17.514
-0.08 | 2.6259 | 7.521 | 21.245
-0.07 | 3.3842 | 9.466 | 25.415
-0.06 | 4.3286 | 11.774 | 30.146
-0.05 | 5.4945 | 14.53 | 35.394
-0.04 | 6.86 | 17.753 | 41.202
-0.03 | 8.559 | 21.474 | 47.496
-0.02 | 10.558 | 25.72 | 54.331
-0.01 | 12.882 | 30.452 | 61.71
0 | 15.576 | 35.876 | 69.57
0.01 | 18.606 | 41.573 | 77.92
0.02 | 21.937 | 47.96 | 86.35
0.03 | 25.696 | 54.801 | 95.61
0.04 | 29.675 | 62.05 | 105.03
0.05 | 34.021 | 69.69 | 114.88
0.06 | 38.592 | 77.81 | 124.94
0.07 | 43.385 | 86.41 | 135.52
0.08 | 48.371 | 95.19 | 146.23
0.09 | 53.401 | 104.36 | 157.16
0.1 | 58.42 | 113.88 | 168.29
0.11 | 63.55 | 123.62 | 179.53
0.12 | 68.82 | 133.6 | 191.3
0.13 | 73.93 | 144.02 | 202.98
0.14 | 78.92 | 154.4 | 214.84
0.15 | 83.86 | 165.11 | 226.89
0.16 | 88.75 | 176.09 | 238.81
0.17 | 93.36 | 186.79 | 250.99
0.18 | 97.82 | 198.08 | 263.21
0.19 | 102.04 | 209.26 | 275.39
0.2 | 106.09 | 220.61 | 287.64
0.21 | 109.99 | 232.06 | 300.06
0.22 | 113.73 | 243.48 | 312.36
0.23 | 117.23 | 254.98 | 324.67
0.24 | 120.54 | 266.47 | 336.91
0.25 | 123.82 | 278.13 | 349.09
0.26 | 126.57 | 289.45 | 361.44
0.27 | 129.21 | 301.03 | 373.58
0.28 | 132 | 312.41 | 385.58
0.29 | 134.36 | 323.78 | 397.72
0.3 | 136.84 | 335.35 | 409.48
0.31 | 138.79 | 346.34 | 421.44
0.32 | 140.71 | 357.56 | 433.1
0.33 | 142.72 | 368.68 | 444.66
0.34 | 144.61 | 379.49 | 456.16
0.35 | 146.27 | 390.34 | 467.36
0.36 | 147.75 | 400.88 | 478.59
0.37 | 149.11 | 411.46 | 489.7
0.38 | 150.61 | 421.64 | 500.58
0.39 | 152.08 | 431.77 | 511.04
0.4 | 153.14 | 441.55 | 521.52
0.41 | 154.13 | 451.22 | 531.89
0.42 | 155.33 | 460.72 | 542.03
0.43 | 156.21 | 469.85 | 551.97
0.44 | 157.49 | 478.88 | 561.43
0.45 | 158.15 | 487.43 | 570.7
0.46 | 158.83 | 495.92 | 580
0.47 | 159.84 | 504 | 589.2
0.48 | 160.63 | 511.81 | 597.8
0.49 | 161.38 | 519.43 | 606.5
0.5 | 161.88 | 526.64 | 614.6

## Tranconductance (mS-mm)
VGS (V) | VDS = 0.100 V | VDS = 0.500 V | VDS = 0.900 V
-0.75 | -0.001511 | -0.00476 | -0.01167
-0.74 | -0.0014475 | -0.00445 | -0.012155
-0.73 | -0.0013135 | -0.004555 | -0.01372
-0.72 | -0.0013035 | -0.004725 | -0.0129
-0.71 | -0.00122 | -0.00409 | -0.00986
-0.7 | -0.001053 | -0.00392 | -0.01038
-0.69 | -0.0010335 | -0.00357 | -0.01157
-0.68 | -0.001015 | -0.00354 | -0.0112
-0.67 | -0.000999 | -0.00358 | -0.009985
-0.66 | -0.0009635 | -0.0034 | -0.010145
-0.65 | -0.0008615 | -0.00366 | -0.01161
-0.64 | -0.000929 | -0.0032 | -0.01031
-0.63 | -0.000881 | -0.002845 | -0.009035
-0.62 | -0.0007495 | -0.00304 | -0.00827
-0.61 | -0.0007345 | -0.002745 | -0.0077
-0.6 | -0.0007095 | -0.002645 | -0.008795
-0.59 | -0.000691 | -0.00259 | -0.0089
-0.58 | -0.0006135 | -0.002365 | -0.008055
-0.57 | -0.0005885 | -0.00239 | -0.007535
-0.56 | -0.000599 | -0.001975 | -0.007005
-0.55 | -0.000613 | -0.002165 | -0.006955
-0.54 | -0.0005425 | -0.00229 | -0.00729
-0.53 | -0.0004375 | -0.001745 | -0.005725
-0.52 | -0.0003835 | -0.00159 | -0.005035
-0.51 | -0.000364 | -0.001435 | -0.00569
-0.5 | -0.000289 | -0.00128 | -0.003785
-0.49 | -0.000146 | -0.0009225 | -0.00307
-0.48 | -1.9e-05 | -0.0003115 | -0.001925
-0.47 | 0.000109 | 0.000315 | 0.001155
-0.46 | 0.0002825 | 0.0009515 | 0.00359
-0.45 | 0.000595 | 0.0018215 | 0.006775
-0.44 | 0.001052 | 0.003235 | 0.01136
-0.43 | 0.0016075 | 0.005241 | 0.018155
-0.42 | 0.0023215 | 0.007885 | 0.026925
-0.41 | 0.003313 | 0.011155 | 0.03917
-0.4 | 0.0047735 | 0.015875 | 0.057885
-0.39 | 0.006729 | 0.02276 | 0.082415
-0.38 | 0.0093395 | 0.031725 | 0.118525
-0.37 | 0.014305 | 0.04413 | 0.163905
-0.36 | 0.019458 | 0.060975 | 0.2289
-0.35 | 0.025335 | 0.085105 | 0.3231
-0.34 | 0.035085 | 0.11766 | 0.4506
-0.33 | 0.0476 | 0.16884 | 0.6155
-0.32 | 0.065565 | 0.23022 | 0.8577
-0.31 | 0.0904 | 0.31015 | 1.203
-0.3 | 0.124185 | 0.42625 | 1.6521
-0.29 | 0.17893 | 0.57095 | 2.24435
-0.28 | 0.24414 | 0.789 | 3.057
-0.27 | 0.3198 | 1.08635 | 4.1985
-0.26 | 0.43275 | 1.5128 | 5.672
-0.25 | 0.58465 | 2.0112 | 7.553
-0.24 | 0.79605 | 2.6725 | 10.315
-0.23 | 1.0782 | 3.6395 | 14.024
-0.22 | 1.4934 | 4.845 | 18.5465
-0.21 | 2.01635 | 6.52 | 24.525
-0.2 | 2.6525 | 8.6965 | 32.395
-0.19 | 3.5775 | 11.595 | 42.855
-0.18 | 4.8125 | 15.3545 | 55.8
-0.17 | 6.316 | 20.2675 | 71.625
-0.16 | 8.4055 | 26.58 | 91.35
-0.15 | 11.184 | 34.525 | 115.13
-0.14 | 14.636 | 44.44 | 144.365
-0.13 | 19.2795 | 57.475 | 176.95
-0.12 | 25.165 | 73.59 | 212
-0.11 | 32.74 | 93.36 | 253.4
-0.1 | 42.33 | 117.4 | 298.7
-0.09 | 53.825 | 144.325 | 347.2
-0.08 | 67.975 | 176.5 | 395.05
-0.07 | 85.135 | 212.65 | 445.05
-0.06 | 105.515 | 253.2 | 498.95
-0.05 | 126.57 | 298.95 | 552.8
-0.04 | 153.225 | 347.2 | 605.1
-0.03 | 184.9 | 398.35 | 656.45
-0.02 | 216.15 | 448.9 | 710.7
-0.01 | 250.9 | 507.8 | 761.95
0 | 286.2 | 556.05 | 810.5
0.01 | 318.05 | 604.2 | 839
0.02 | 354.5 | 661.4 | 884.5
0.03 | 386.9 | 704.5 | 934
0.04 | 416.25 | 744.45 | 963.5
0.05 | 445.85 | 788 | 995.5
0.06 | 468.2 | 836 | 1032
0.07 | 488.95 | 869 | 1064.5
0.08 | 500.8 | 897.5 | 1082
0.09 | 502.45 | 934.5 | 1103
0.1 | 507.45 | 963 | 1118.5
0.11 | 520 | 986 | 1150.5
0.12 | 519 | 1020 | 1172.5
0.13 | 505 | 1040 | 1177
0.14 | 496.5 | 1054.5 | 1195.5
0.15 | 491.5 | 1084.5 | 1198.5
0.16 | 475 | 1084 | 1205
0.17 | 453.5 | 1099.5 | 1220
0.18 | 434 | 1123.5 | 1220
0.19 | 413.5 | 1126.5 | 1221.5
0.2 | 397.5 | 1140 | 1233.5
0.21 | 382 | 1143.5 | 1236
0.22 | 362 | 1146 | 1230.5
0.23 | 340.5 | 1149.5 | 1227.5
0.24 | 329.5 | 1157.5 | 1221
0.25 | 301.5 | 1149 | 1226.5
0.26 | 269.5 | 1145 | 1224.5
0.27 | 271.5 | 1148 | 1207
0.28 | 257.5 | 1137.5 | 1207
0.29 | 242 | 1147 | 1195
0.3 | 221.5 | 1128 | 1186
0.31 | 193.5 | 1110.5 | 1181
0.32 | 196.5 | 1117 | 1161
0.33 | 195 | 1096.5 | 1153
0.34 | 177.5 | 1083 | 1135
0.35 | 157 | 1069.5 | 1121.5
0.36 | 142 | 1056 | 1117
0.37 | 143 | 1038 | 1099.5
0.38 | 148.5 | 1015.5 | 1067
0.39 | 126.5 | 995.5 | 1047
0.4 | 102.5 | 972.5 | 1042.5
0.41 | 109.5 | 958.5 | 1025.5
0.42 | 104 | 931.5 | 1004
0.43 | 108 | 908 | 970
0.44 | 97 | 879 | 936.5
0.45 | 67 | 852 | 928.5
0.46 | 84.5 | 828.5 | 925
0.47 | 90 | 794.5 | 890
0.48 | 77 | 771.5 | 865
0.49 | 62.5 | 741.5 | 840
0.5 | 50 | 721 | 810