## IDS-VDS Characteristic (mA-mm)
VGS (V) | VDS = 0.100 V | VDS = 0.500 V | VDS = 0.900 V
-0.75 | 0.00032151 | 0.001321 | 0.0043766
-0.74 | 0.00030652 | 0.0012752 | 0.0042291
-0.73 | 0.00029343 | 0.0012219 | 0.0041428
-0.72 | 0.00028041 | 0.0011745 | 0.0039932
-0.71 | 0.00026882 | 0.0011361 | 0.0038822
-0.7 | 0.00025737 | 0.0010927 | 0.0037535
-0.69 | 0.00024365 | 0.0010554 | 0.0036303
-0.68 | 0.00023224 | 0.0010144 | 0.0035126
-0.67 | 0.00022188 | 0.0009805 | 0.0034146
-0.66 | 0.00021236 | 0.0009425 | 0.0032898
-0.65 | 0.00020412 | 0.0009018 | 0.0031813
-0.64 | 0.00019503 | 0.0008804 | 0.0030921
-0.63 | 0.00018547 | 0.0008462 | 0.0029788
-0.62 | 0.00017677 | 0.0008114 | 0.0028926
-0.61 | 0.00016868 | 0.0007823 | 0.0027878
-0.6 | 0.00016074 | 0.0007546 | 0.0027049
-0.59 | 0.00015332 | 0.0007221 | 0.0026227
-0.58 | 0.00014756 | 0.0006961 | 0.0025417
-0.57 | 0.00013984 | 0.0006715 | 0.0024521
-0.56 | 0.00013439 | 0.0006473 | 0.0023643
-0.55 | 0.00012772 | 0.000623 | 0.0022852
-0.54 | 0.00012227 | 0.0006037 | 0.0022304
-0.53 | 0.00011745 | 0.0005848 | 0.0021824
-0.52 | 0.00011346 | 0.0005622 | 0.0020993
-0.51 | 0.00010906 | 0.0005481 | 0.0020546
-0.5 | 0.00010572 | 0.0005362 | 0.0020055
-0.49 | 0.00010274 | 0.0005228 | 0.0019666
-0.48 | 0.00010211 | 0.0005142 | 0.0019356
-0.47 | 0.00010189 | 0.0005097 | 0.0019224
-0.46 | 0.00010381 | 0.0005144 | 0.0019553
-0.45 | 0.00010779 | 0.0005288 | 0.0019958
-0.44 | 0.0001153 | 0.0005518 | 0.0020658
-0.43 | 0.00012794 | 0.000594 | 0.0022162
-0.42 | 0.00014725 | 0.0006504 | 0.0024328
-0.41 | 0.00017436 | 0.0007429 | 0.0027492
-0.4 | 0.00021324 | 0.0008766 | 0.003221
-0.39 | 0.00026953 | 0.0010657 | 0.0038898
-0.38 | 0.00034685 | 0.0013264 | 0.0048738
-0.37 | 0.00045384 | 0.0016909 | 0.00631
-0.36 | 0.0006361 | 0.0022077 | 0.008211
-0.35 | 0.0008472 | 0.0029211 | 0.010905
-0.34 | 0.001146 | 0.0039123 | 0.014705
-0.33 | 0.0015446 | 0.0052712 | 0.019986
-0.32 | 0.0021022 | 0.00732 | 0.027226
-0.31 | 0.0028584 | 0.009868 | 0.037427
-0.3 | 0.0039126 | 0.013486 | 0.051453
-0.29 | 0.0053398 | 0.018497 | 0.07095
-0.28 | 0.007538 | 0.025241 | 0.09738
-0.27 | 0.010256 | 0.034436 | 0.13376
-0.26 | 0.013928 | 0.046995 | 0.1828
-0.25 | 0.018951 | 0.06481 | 0.24894
-0.24 | 0.025751 | 0.08785 | 0.33773
-0.23 | 0.035059 | 0.11903 | 0.46021
-0.22 | 0.047403 | 0.16087 | 0.6225
-0.21 | 0.06515 | 0.21661 | 0.8394
-0.2 | 0.08815 | 0.29256 | 1.1256
-0.19 | 0.11881 | 0.3925 | 1.5026
-0.18 | 0.15987 | 0.52804 | 1.9936
-0.17 | 0.21525 | 0.7053 | 2.6309
-0.16 | 0.28821 | 0.9385 | 3.4376
-0.15 | 0.38489 | 1.2395 | 4.4713
-0.14 | 0.51481 | 1.6421 | 5.8
-0.13 | 0.6823 | 2.15 | 7.405
-0.12 | 0.9049 | 2.8021 | 9.337
-0.11 | 1.1917 | 3.6388 | 11.678
-0.1 | 1.5699 | 4.6718 | 14.438
-0.09 | 2.0531 | 5.993 | 17.733
-0.08 | 2.6613 | 7.59 | 21.492
-0.07 | 3.4223 | 9.537 | 25.659
-0.06 | 4.3755 | 11.871 | 30.435
-0.05 | 5.5623 | 14.657 | 35.746
-0.04 | 6.921 | 17.963 | 41.537
-0.03 | 8.646 | 21.624 | 47.853
-0.02 | 10.626 | 25.88 | 54.646
-0.01 | 12.995 | 30.677 | 61.99
0 | 15.692 | 36.066 | 69.96
0.01 | 18.733 | 41.857 | 78.17
0.02 | 22.087 | 48.216 | 86.8
0.03 | 25.844 | 55.108 | 95.87
0.04 | 29.876 | 62.25 | 105.37
0.05 | 34.185 | 70.07 | 115.18
0.06 | 38.755 | 78.17 | 125.31
0.07 | 43.533 | 86.89 | 135.85
0.08 | 48.508 | 95.59 | 146.35
0.09 | 53.574 | 104.9 | 157.38
0.1 | 58.5 | 114.38 | 168.54
0.11 | 63.76 | 124.15 | 179.83
0.12 | 68.98 | 134.25 | 191.58
0.13 | 74.09 | 144.53 | 203.11
0.14 | 79.15 | 154.97 | 214.96
0.15 | 84.07 | 165.69 | 226.91
0.16 | 88.89 | 176.63 | 239.08
0.17 | 93.59 | 187.41 | 251.01
0.18 | 98.04 | 198.63 | 263.22
0.19 | 102.36 | 209.76 | 275.49
0.2 | 106.37 | 221.12 | 287.7
0.21 | 110.29 | 232.71 | 300.15
0.22 | 114.04 | 243.91 | 312.33
0.23 | 117.69 | 255.47 | 324.71
0.24 | 120.92 | 267 | 336.97
0.25 | 124.09 | 278.64 | 349.27
0.26 | 126.95 | 290.18 | 361.48
0.27 | 129.68 | 301.54 | 373.46
0.28 | 132.5 | 313.01 | 385.71
0.29 | 134.85 | 324.34 | 397.45
0.3 | 137.22 | 335.77 | 409.58
0.31 | 139.4 | 346.93 | 421.39
0.32 | 141.29 | 358.05 | 432.99
0.33 | 143.35 | 369.16 | 444.67
0.34 | 145.05 | 380.07 | 456.09
0.35 | 146.77 | 390.89 | 467.4
0.36 | 148.34 | 401.32 | 478.37
0.37 | 149.86 | 411.93 | 489.52
0.38 | 151.17 | 422.25 | 500.39
0.39 | 152.52 | 432.31 | 510.98
0.4 | 153.8 | 442.17 | 521.5
0.41 | 154.8 | 451.74 | 531.69
0.42 | 156.15 | 461.31 | 541.89
0.43 | 157.03 | 470.48 | 551.8
0.44 | 157.99 | 479.41 | 561.39
0.45 | 158.97 | 488.13 | 570.7
0.46 | 159.63 | 496.56 | 579.8
0.47 | 160.63 | 504.65 | 589
0.48 | 161.32 | 512.54 | 597.8
0.49 | 162.09 | 520.09 | 606.3
0.5 | 162.71 | 527.34 | 614.2

## Tranconductance (mS-mm)
VGS (V) | VDS = 0.100 V | VDS = 0.500 V | VDS = 0.900 V
-0.75 | -0.001499 | -0.00458 | -0.01475
-0.74 | -0.001404 | -0.004955 | -0.01169
-0.73 | -0.0013055 | -0.005035 | -0.011795
-0.72 | -0.0012305 | -0.00429 | -0.01303
-0.71 | -0.001152 | -0.00409 | -0.011985
-0.7 | -0.0012585 | -0.004035 | -0.012595
-0.69 | -0.0012565 | -0.003915 | -0.012045
-0.68 | -0.0010885 | -0.003745 | -0.010785
-0.67 | -0.000994 | -0.003595 | -0.01114
-0.66 | -0.000888 | -0.003935 | -0.011665
-0.65 | -0.0008665 | -0.003105 | -0.009885
-0.64 | -0.0009325 | -0.00278 | -0.010125
-0.63 | -0.000913 | -0.00345 | -0.009975
-0.62 | -0.0008395 | -0.003195 | -0.00955
-0.61 | -0.0008015 | -0.00284 | -0.009385
-0.6 | -0.000768 | -0.00301 | -0.008255
-0.59 | -0.000659 | -0.002925 | -0.00816
-0.58 | -0.000674 | -0.00253 | -0.00853
-0.57 | -0.0006585 | -0.00244 | -0.00887
-0.56 | -0.000606 | -0.002425 | -0.008345
-0.55 | -0.000606 | -0.00218 | -0.006695
-0.54 | -0.0005135 | -0.00191 | -0.00514
-0.53 | -0.0004405 | -0.002075 | -0.006555
-0.52 | -0.0004195 | -0.001835 | -0.00639
-0.51 | -0.000387 | -0.0013 | -0.00469
-0.5 | -0.000316 | -0.001265 | -0.0044
-0.49 | -0.0001805 | -0.0011 | -0.003495
-0.48 | -4.25e-05 | -0.000655 | -0.00221
-0.47 | 8.5e-05 | 1e-05 | 0.000985
-0.46 | 0.000295 | 0.000955 | 0.00367
-0.45 | 0.0005745 | 0.00187 | 0.005525
-0.44 | 0.0010075 | 0.00326 | 0.01102
-0.43 | 0.0015975 | 0.00493 | 0.01835
-0.42 | 0.002321 | 0.007445 | 0.02665
-0.41 | 0.0032995 | 0.01131 | 0.03941
-0.4 | 0.0047585 | 0.01614 | 0.05703
-0.39 | 0.0066805 | 0.02249 | 0.08264
-0.38 | 0.0092155 | 0.03126 | 0.12101
-0.37 | 0.0144625 | 0.044065 | 0.16686
-0.36 | 0.019668 | 0.06151 | 0.22975
-0.35 | 0.025495 | 0.08523 | 0.3247
-0.34 | 0.03487 | 0.117505 | 0.45405
-0.33 | 0.04781 | 0.170385 | 0.62605
-0.32 | 0.06569 | 0.22984 | 0.87205
-0.31 | 0.09052 | 0.3083 | 1.21135
-0.3 | 0.12407 | 0.43145 | 1.67615
-0.29 | 0.18127 | 0.58775 | 2.29635
-0.28 | 0.24581 | 0.79695 | 3.1405
-0.27 | 0.3195 | 1.0877 | 4.271
-0.26 | 0.43475 | 1.5187 | 5.759
-0.25 | 0.59115 | 2.04275 | 7.7465
-0.24 | 0.8054 | 2.711 | 10.5635
-0.23 | 1.0826 | 3.651 | 14.2385
-0.22 | 1.50455 | 4.879 | 18.9595
-0.21 | 2.03735 | 6.5845 | 25.155
-0.2 | 2.683 | 8.7945 | 33.16
-0.19 | 3.586 | 11.774 | 43.4
-0.18 | 4.822 | 15.64 | 56.415
-0.17 | 6.417 | 20.523 | 72.2
-0.16 | 8.482 | 26.71 | 92.02
-0.15 | 11.33 | 35.18 | 118.12
-0.14 | 14.8705 | 45.525 | 146.685
-0.13 | 19.5045 | 58 | 176.85
-0.12 | 25.47 | 74.44 | 213.65
-0.11 | 33.25 | 93.485 | 255.05
-0.1 | 43.07 | 117.71 | 302.75
-0.09 | 54.57 | 145.91 | 352.7
-0.08 | 68.46 | 177.2 | 396.3
-0.07 | 85.71 | 214.05 | 447.15
-0.06 | 107 | 256 | 504.35
-0.05 | 127.275 | 304.6 | 555.1
-0.04 | 154.185 | 348.35 | 605.35
-0.03 | 185.25 | 395.85 | 655.45
-0.02 | 217.45 | 452.65 | 706.85
-0.01 | 253.3 | 509.3 | 765.7
0 | 286.9 | 559 | 809
0.01 | 319.75 | 607.5 | 842
0.02 | 355.55 | 662.55 | 885
0.03 | 389.45 | 701.7 | 928.5
0.04 | 417.05 | 748.1 | 965.5
0.05 | 443.95 | 796 | 997
0.06 | 467.4 | 841 | 1033.5
0.07 | 487.65 | 871 | 1052
0.08 | 502.05 | 900.5 | 1076.5
0.09 | 499.6 | 939.5 | 1109.5
0.1 | 509.3 | 962.5 | 1122.5
0.11 | 524 | 993.5 | 1152
0.12 | 516.5 | 1019 | 1164
0.13 | 508.5 | 1036 | 1169
0.14 | 499 | 1058 | 1190
0.15 | 487 | 1083 | 1206
0.16 | 476 | 1086 | 1205
0.17 | 457.5 | 1100 | 1207
0.18 | 438.5 | 1117.5 | 1224
0.19 | 416.5 | 1124.5 | 1224
0.2 | 396.5 | 1147.5 | 1233
0.21 | 383.5 | 1139.5 | 1231.5
0.22 | 370 | 1138 | 1228
0.23 | 344 | 1154.5 | 1232
0.24 | 320 | 1158.5 | 1228
0.25 | 301.5 | 1159 | 1225.5
0.26 | 279.5 | 1145 | 1209.5
0.27 | 277.5 | 1141.5 | 1211.5
0.28 | 258.5 | 1140 | 1199.5
0.29 | 236 | 1138 | 1193.5
0.3 | 227.5 | 1129.5 | 1197
0.31 | 203.5 | 1114 | 1170.5
0.32 | 197.5 | 1111.5 | 1164
0.33 | 188 | 1101 | 1155
0.34 | 171 | 1086.5 | 1136.5
0.35 | 164.5 | 1062.5 | 1114
0.36 | 154.5 | 1052 | 1106
0.37 | 141.5 | 1046.5 | 1101
0.38 | 133 | 1019 | 1073
0.39 | 131.5 | 996 | 1055.5
0.4 | 114 | 971.5 | 1035.5
0.41 | 117.5 | 957 | 1019.5
0.42 | 111.5 | 937 | 1005.5
0.43 | 92 | 905 | 975
0.44 | 97 | 882.5 | 945
0.45 | 82 | 857.5 | 920.5
0.46 | 83 | 826 | 915
0.47 | 84.5 | 799 | 900
0.48 | 73 | 772 | 865
0.49 | 69.5 | 740 | 820
0.5 | 62 | 725 | 790