## IDS-VDS Characteristic (mA-mm)
VGS (V) | VDS = 0.100 V | VDS = 0.500 V | VDS = 0.900 V
-0.75 | 0.0003664 | 0.0016216 | 0.005663
-0.74 | 0.0003483 | 0.0015613 | 0.005481
-0.73 | 0.00033356 | 0.0015058 | 0.005308
-0.72 | 0.00031623 | 0.0014566 | 0.005139
-0.71 | 0.00030009 | 0.0013904 | 0.0049515
-0.7 | 0.00028896 | 0.0013288 | 0.0047972
-0.69 | 0.00027289 | 0.0012845 | 0.0046268
-0.68 | 0.00026064 | 0.0012354 | 0.0044991
-0.67 | 0.00024851 | 0.0011891 | 0.0043264
-0.66 | 0.00023758 | 0.0011453 | 0.0041848
-0.65 | 0.00022531 | 0.0010943 | 0.004057
-0.64 | 0.00021507 | 0.0010618 | 0.0039134
-0.63 | 0.00020546 | 0.0010241 | 0.0037867
-0.62 | 0.0001966 | 0.0009744 | 0.0036401
-0.61 | 0.00018531 | 0.0009336 | 0.0035179
-0.6 | 0.0001766 | 0.0008916 | 0.0034047
-0.59 | 0.00016786 | 0.0008571 | 0.0032967
-0.58 | 0.00016023 | 0.0008261 | 0.0031914
-0.57 | 0.00015281 | 0.000797 | 0.0030711
-0.56 | 0.00014516 | 0.000762 | 0.0029858
-0.55 | 0.00013837 | 0.0007377 | 0.0028727
-0.54 | 0.00013179 | 0.0007072 | 0.0027747
-0.53 | 0.00012672 | 0.000679 | 0.002691
-0.52 | 0.00012185 | 0.0006579 | 0.0026088
-0.51 | 0.00011554 | 0.0006339 | 0.0025174
-0.5 | 0.00011005 | 0.0006113 | 0.0024455
-0.49 | 0.00010668 | 0.0005951 | 0.00237
-0.48 | 0.00010336 | 0.0005784 | 0.0023165
-0.47 | 0.00010128 | 0.0005659 | 0.0022562
-0.46 | 0.00010003 | 0.0005503 | 0.0022321
-0.45 | 0.00010071 | 0.0005471 | 0.0022058
-0.44 | 0.00010323 | 0.00055 | 0.0021933
-0.43 | 0.00010898 | 0.0005615 | 0.0022243
-0.42 | 0.0001185 | 0.000587 | 0.0022972
-0.41 | 0.00013338 | 0.0006275 | 0.0024241
-0.4 | 0.00015671 | 0.0006951 | 0.0026336
-0.39 | 0.00018976 | 0.0007899 | 0.0029637
-0.38 | 0.00023628 | 0.000933 | 0.0034287
-0.37 | 0.00030219 | 0.0011398 | 0.0041115
-0.36 | 0.00039511 | 0.0014328 | 0.0050846
-0.35 | 0.00052522 | 0.0018357 | 0.006548
-0.34 | 0.0007436 | 0.0024133 | 0.008593
-0.33 | 0.001006 | 0.0032068 | 0.01141
-0.32 | 0.0013653 | 0.0043149 | 0.015472
-0.31 | 0.0018625 | 0.00594 | 0.021087
-0.3 | 0.0025419 | 0.008076 | 0.028785
-0.29 | 0.0034891 | 0.011058 | 0.039882
-0.28 | 0.0047783 | 0.015121 | 0.054904
-0.27 | 0.006788 | 0.020815 | 0.07597
-0.26 | 0.00926 | 0.028611 | 0.10488
-0.25 | 0.012668 | 0.039186 | 0.14488
-0.24 | 0.017293 | 0.053547 | 0.1974
-0.23 | 0.023616 | 0.07428 | 0.27152
-0.22 | 0.032274 | 0.10111 | 0.36867
-0.21 | 0.04392 | 0.13728 | 0.50291
-0.2 | 0.06077 | 0.18682 | 0.6847
-0.19 | 0.08207 | 0.25381 | 0.9296
-0.18 | 0.11189 | 0.34322 | 1.2532
-0.17 | 0.15098 | 0.46304 | 1.6753
-0.16 | 0.20374 | 0.6216 | 2.2254
-0.15 | 0.27416 | 0.8319 | 2.9519
-0.14 | 0.36886 | 1.1089 | 3.874
-0.13 | 0.49486 | 1.4687 | 5.0478
-0.12 | 0.658 | 1.9405 | 6.556
-0.11 | 0.8793 | 2.5563 | 8.336
-0.1 | 1.1635 | 3.3386 | 10.504
-0.09 | 1.5409 | 4.3329 | 13.153
-0.08 | 2.0184 | 5.5724 | 16.206
-0.07 | 2.6363 | 7.106 | 19.748
-0.06 | 3.418 | 9.003 | 23.851
-0.05 | 4.3892 | 11.218 | 28.418
-0.04 | 5.5857 | 13.979 | 33.555
-0.03 | 6.97 | 17.17 | 39.243
-0.02 | 8.737 | 20.822 | 45.311
-0.01 | 10.791 | 25.118 | 52.088
0 | 13.233 | 29.85 | 59.44
0.01 | 15.959 | 35.123 | 67.17
0.02 | 19.062 | 40.908 | 75.18
0.03 | 22.572 | 47.34 | 83.99
0.04 | 26.362 | 54.036 | 92.84
0.05 | 30.498 | 61.34 | 102.36
0.06 | 34.843 | 68.92 | 112.13
0.07 | 39.55 | 77.22 | 122.3
0.08 | 44.371 | 85.81 | 132.76
0.09 | 49.332 | 94.6 | 143.34
0.1 | 54.426 | 103.94 | 154.35
0.11 | 59.38 | 113.28 | 165.49
0.12 | 64.58 | 123.26 | 177.06
0.13 | 69.77 | 133.33 | 188.49
0.14 | 74.88 | 143.57 | 200.2
0.15 | 79.86 | 154 | 212.06
0.16 | 84.75 | 164.81 | 224.12
0.17 | 89.37 | 175.67 | 236.17
0.18 | 93.85 | 186.65 | 248.1
0.19 | 98.21 | 197.85 | 260.45
0.2 | 102.42 | 208.94 | 272.65
0.21 | 106.45 | 220.48 | 285.05
0.22 | 110.32 | 231.98 | 297.45
0.23 | 113.77 | 243.38 | 309.64
0.24 | 117.11 | 255.02 | 321.98
0.25 | 120.33 | 266.43 | 334.41
0.26 | 123.37 | 277.96 | 346.61
0.27 | 126.35 | 289.55 | 358.75
0.28 | 128.93 | 301.04 | 371.01
0.29 | 131.29 | 312.48 | 383.02
0.3 | 133.64 | 323.89 | 395.15
0.31 | 135.85 | 335.26 | 407.17
0.32 | 138.07 | 346.47 | 418.76
0.33 | 140 | 357.7 | 430.7
0.34 | 141.7 | 368.56 | 442.28
0.35 | 143.34 | 379.49 | 453.72
0.36 | 145.18 | 390.17 | 465.12
0.37 | 146.66 | 400.88 | 476.27
0.38 | 148.09 | 411.34 | 487.34
0.39 | 149.3 | 421.4 | 498.21
0.4 | 150.45 | 431.46 | 508.94
0.41 | 152.02 | 441.23 | 519.32
0.42 | 152.96 | 450.98 | 529.77
0.43 | 153.86 | 460.29 | 539.81
0.44 | 154.8 | 469.37 | 549.79
0.45 | 155.73 | 478.2 | 559.45
0.46 | 156.83 | 486.91 | 568.87
0.47 | 157.55 | 495.25 | 578
0.48 | 158.19 | 503.21 | 586.9
0.49 | 158.96 | 510.93 | 595.8
0.5 | 160 | 518.44 | 604.2

## Tranconductance (mS-mm)
VGS (V) | VDS = 0.100 V | VDS = 0.500 V | VDS = 0.900 V
-0.75 | -0.00181 | -0.00603 | -0.0182
-0.74 | -0.001642 | -0.00579 | -0.01775
-0.73 | -0.0016035 | -0.005235 | -0.0171
-0.72 | -0.0016735 | -0.00577 | -0.017825
-0.71 | -0.0013635 | -0.00639 | -0.01709
-0.7 | -0.00136 | -0.005295 | -0.016235
-0.69 | -0.001416 | -0.00467 | -0.014905
-0.68 | -0.001219 | -0.00477 | -0.01502
-0.67 | -0.001153 | -0.004505 | -0.015715
-0.66 | -0.00116 | -0.00474 | -0.01347
-0.65 | -0.0011255 | -0.004175 | -0.01357
-0.64 | -0.0009925 | -0.00351 | -0.013515
-0.63 | -0.0009235 | -0.00437 | -0.013665
-0.62 | -0.0010075 | -0.004525 | -0.01344
-0.61 | -0.001 | -0.00414 | -0.01177
-0.6 | -0.0008725 | -0.003825 | -0.01106
-0.59 | -0.0008185 | -0.003275 | -0.010665
-0.58 | -0.0007525 | -0.003005 | -0.01128
-0.57 | -0.0007535 | -0.003205 | -0.01028
-0.56 | -0.000722 | -0.002965 | -0.00992
-0.55 | -0.0006685 | -0.00274 | -0.010555
-0.54 | -0.0005825 | -0.002935 | -0.009085
-0.53 | -0.000497 | -0.002465 | -0.008295
-0.52 | -0.000559 | -0.002255 | -0.00868
-0.51 | -0.00059 | -0.00233 | -0.008165
-0.5 | -0.000443 | -0.00194 | -0.00737
-0.49 | -0.0003345 | -0.001645 | -0.00645
-0.48 | -0.00027 | -0.00146 | -0.00569
-0.47 | -0.0001665 | -0.001405 | -0.00422
-0.46 | -2.85e-05 | -0.00094 | -0.00252
-0.45 | 0.00016 | -1.5e-05 | -0.00194
-0.44 | 0.0004135 | 0.00072 | 0.000925
-0.43 | 0.0007635 | 0.00185 | 0.005195
-0.42 | 0.00122 | 0.0033 | 0.00999
-0.41 | 0.0019105 | 0.005405 | 0.01682
-0.4 | 0.002819 | 0.00812 | 0.02698
-0.39 | 0.0039785 | 0.011895 | 0.039755
-0.38 | 0.0056215 | 0.017495 | 0.05739
-0.37 | 0.0079415 | 0.02499 | 0.082795
-0.36 | 0.0111515 | 0.034795 | 0.121825
-0.35 | 0.0174245 | 0.049025 | 0.17542
-0.34 | 0.024039 | 0.068555 | 0.2431
-0.33 | 0.031085 | 0.09508 | 0.34395
-0.32 | 0.042825 | 0.13666 | 0.48385
-0.31 | 0.05883 | 0.188055 | 0.66565
-0.3 | 0.08133 | 0.2559 | 0.93975
-0.29 | 0.11182 | 0.35225 | 1.30595
-0.28 | 0.164945 | 0.48785 | 1.8044
-0.27 | 0.224085 | 0.6745 | 2.4988
-0.26 | 0.294 | 0.91855 | 3.4455
-0.25 | 0.40165 | 1.2468 | 4.626
-0.24 | 0.5474 | 1.7547 | 6.332
-0.23 | 0.74905 | 2.37815 | 8.5635
-0.22 | 1.0152 | 3.15 | 11.5695
-0.21 | 1.4248 | 4.2855 | 15.8015
-0.2 | 1.9075 | 5.8265 | 21.3345
-0.19 | 2.556 | 7.82 | 28.425
-0.18 | 3.4455 | 10.4615 | 37.285
-0.17 | 4.5925 | 13.919 | 48.61
-0.16 | 6.159 | 18.443 | 63.83
-0.15 | 8.256 | 24.365 | 82.43
-0.14 | 11.035 | 31.84 | 104.795
-0.13 | 14.457 | 41.58 | 134.1
-0.12 | 19.222 | 54.38 | 164.41
-0.11 | 25.275 | 69.905 | 197.4
-0.1 | 33.08 | 88.83 | 240.85
-0.09 | 42.745 | 111.69 | 285.1
-0.08 | 54.77 | 138.655 | 329.75
-0.07 | 69.98 | 171.53 | 382.25
-0.06 | 87.645 | 205.6 | 433.5
-0.05 | 108.385 | 248.8 | 485.2
-0.04 | 129.04 | 297.6 | 541.25
-0.03 | 157.565 | 342.15 | 587.8
-0.02 | 191.05 | 397.4 | 642.25
-0.01 | 224.8 | 451.4 | 706.45
0 | 258.4 | 500.25 | 754.1
0.01 | 291.45 | 552.9 | 787
0.02 | 330.65 | 610.85 | 841
0.03 | 365 | 656.4 | 883
0.04 | 396.3 | 700 | 918.5
0.05 | 424.05 | 744.2 | 964.5
0.06 | 452.6 | 794 | 997
0.07 | 476.4 | 844.5 | 1031.5
0.08 | 489.1 | 869 | 1052
0.09 | 502.75 | 906.5 | 1079.5
0.1 | 502.4 | 934 | 1107.5
0.11 | 507.7 | 966 | 1135.5
0.12 | 519.5 | 1002.5 | 1150
0.13 | 515 | 1015.5 | 1157
0.14 | 504.5 | 1033.5 | 1178.5
0.15 | 493.5 | 1062 | 1196
0.16 | 475.5 | 1083.5 | 1205.5
0.17 | 455 | 1092 | 1199
0.18 | 442 | 1109 | 1214
0.19 | 428.5 | 1114.5 | 1227.5
0.2 | 412 | 1131.5 | 1230
0.21 | 395 | 1152 | 1240
0.22 | 366 | 1145 | 1229.5
0.23 | 339.5 | 1152 | 1226.5
0.24 | 328 | 1152.5 | 1238.5
0.25 | 313 | 1147 | 1231.5
0.26 | 301 | 1156 | 1217
0.27 | 278 | 1154 | 1220
0.28 | 247 | 1146.5 | 1213.5
0.29 | 235.5 | 1142.5 | 1207
0.3 | 228 | 1139 | 1207.5
0.31 | 221.5 | 1129 | 1180.5
0.32 | 207.5 | 1122 | 1176.5
0.33 | 181.5 | 1104.5 | 1176
0.34 | 167 | 1089.5 | 1151
0.35 | 174 | 1080.5 | 1142
0.36 | 166 | 1069.5 | 1127.5
0.37 | 145.5 | 1058.5 | 1111
0.38 | 132 | 1026 | 1097
0.39 | 118 | 1006 | 1080
0.4 | 136 | 991.5 | 1055.5
0.41 | 125.5 | 976 | 1041.5
0.42 | 92 | 953 | 1024.5
0.43 | 92 | 919.5 | 1001
0.44 | 93.5 | 895.5 | 982
0.45 | 101.5 | 877 | 954
0.46 | 91 | 852.5 | 927.5
0.47 | 68 | 815 | 901.5
0.48 | 70.5 | 784 | 890
0.49 | 90.5 | 761.5 | 865
0.5 | 104 | 751 | 840