## IDS-VDS Characteristic (mA-mm)
VGS (V) | VDS = 0.100 V | VDS = 0.500 V | VDS = 0.900 V
-0.75 | 0.00041674 | 0.0018578 | 0.006538
-0.74 | 0.00039156 | 0.0017802 | 0.006295
-0.73 | 0.00037497 | 0.0017117 | 0.006107
-0.72 | 0.0003572 | 0.0016411 | 0.005934
-0.71 | 0.00033833 | 0.0015762 | 0.005714
-0.7 | 0.00032304 | 0.0015213 | 0.005535
-0.69 | 0.0003091 | 0.0014606 | 0.00537
-0.68 | 0.00029608 | 0.0014112 | 0.005198
-0.67 | 0.00028085 | 0.0013451 | 0.005011
-0.66 | 0.00026651 | 0.0012971 | 0.0048302
-0.65 | 0.0002548 | 0.0012471 | 0.0046693
-0.64 | 0.00024424 | 0.0011875 | 0.0045166
-0.63 | 0.00023227 | 0.0011492 | 0.0043336
-0.62 | 0.00022198 | 0.0010988 | 0.0041881
-0.61 | 0.00021003 | 0.0010634 | 0.0040642
-0.6 | 0.00020007 | 0.0010203 | 0.0039434
-0.59 | 0.00019025 | 0.000978 | 0.0038092
-0.58 | 0.00018113 | 0.0009413 | 0.0036634
-0.57 | 0.00017309 | 0.0009075 | 0.0035575
-0.56 | 0.00016456 | 0.00087 | 0.003424
-0.55 | 0.00015711 | 0.0008339 | 0.0033083
-0.54 | 0.00014872 | 0.0008024 | 0.0032044
-0.53 | 0.00014143 | 0.0007683 | 0.0030901
-0.52 | 0.00013345 | 0.0007363 | 0.0029661
-0.51 | 0.00012853 | 0.0007133 | 0.0028615
-0.5 | 0.00012287 | 0.0006909 | 0.0027799
-0.49 | 0.00011763 | 0.0006677 | 0.0027038
-0.48 | 0.00011392 | 0.0006406 | 0.0026285
-0.47 | 0.00011121 | 0.0006255 | 0.0025698
-0.46 | 0.00010961 | 0.000617 | 0.0025263
-0.45 | 0.00011003 | 0.0006056 | 0.002491
-0.44 | 0.0001123 | 0.0006031 | 0.0024744
-0.43 | 0.00011706 | 0.0006131 | 0.0025019
-0.42 | 0.00012596 | 0.0006323 | 0.0025727
-0.41 | 0.00014013 | 0.0006727 | 0.0026759
-0.4 | 0.0001621 | 0.0007315 | 0.0028564
-0.39 | 0.00019338 | 0.0008283 | 0.0031554
-0.38 | 0.00023873 | 0.0009659 | 0.0035975
-0.37 | 0.00030359 | 0.001159 | 0.0042476
-0.36 | 0.0003946 | 0.0014401 | 0.0052031
-0.35 | 0.00052301 | 0.0018254 | 0.006646
-0.34 | 0.0007384 | 0.0023824 | 0.008586
-0.33 | 0.0009913 | 0.0031643 | 0.011351
-0.32 | 0.0013433 | 0.0042469 | 0.015245
-0.31 | 0.0018283 | 0.005816 | 0.020729
-0.3 | 0.0024934 | 0.007891 | 0.028379
-0.29 | 0.0034325 | 0.010797 | 0.039203
-0.28 | 0.0047071 | 0.014789 | 0.054036
-0.27 | 0.006684 | 0.020407 | 0.07524
-0.26 | 0.009097 | 0.027894 | 0.10322
-0.25 | 0.012487 | 0.038349 | 0.14259
-0.24 | 0.017061 | 0.052681 | 0.19468
-0.23 | 0.023396 | 0.07297 | 0.26912
-0.22 | 0.031829 | 0.0993 | 0.36743
-0.21 | 0.043471 | 0.13512 | 0.50004
-0.2 | 0.05993 | 0.1831 | 0.6819
-0.19 | 0.08128 | 0.24886 | 0.9263
-0.18 | 0.11057 | 0.33743 | 1.243
-0.17 | 0.14957 | 0.45432 | 1.6684
-0.16 | 0.20176 | 0.6087 | 2.225
-0.15 | 0.2718 | 0.8198 | 2.9291
-0.14 | 0.36506 | 1.0923 | 3.8634
-0.13 | 0.49101 | 1.4503 | 5.0307
-0.12 | 0.6512 | 1.9126 | 6.515
-0.11 | 0.8709 | 2.5171 | 8.312
-0.1 | 1.1551 | 3.287 | 10.48
-0.09 | 1.5294 | 4.2763 | 13.073
-0.08 | 2.0134 | 5.4936 | 16.151
-0.07 | 2.6169 | 6.994 | 19.67
-0.06 | 3.3953 | 8.863 | 23.722
-0.05 | 4.3662 | 11.125 | 28.252
-0.04 | 5.5583 | 13.829 | 33.353
-0.03 | 6.919 | 16.966 | 39.011
-0.02 | 8.67 | 20.582 | 45.084
-0.01 | 10.73 | 24.814 | 51.805
0 | 13.133 | 29.525 | 59.03
0.01 | 15.915 | 34.818 | 66.62
0.02 | 18.961 | 40.431 | 74.72
0.03 | 22.47 | 46.856 | 83.39
0.04 | 26.256 | 53.618 | 92.34
0.05 | 30.35 | 60.79 | 101.72
0.06 | 34.722 | 68.5 | 111.3
0.07 | 39.393 | 76.65 | 121.47
0.08 | 44.208 | 85.23 | 131.84
0.09 | 49.172 | 93.94 | 142.42
0.1 | 54.225 | 103.11 | 153.36
0.11 | 59.16 | 112.56 | 164.43
0.12 | 64.39 | 122.44 | 175.83
0.13 | 69.51 | 132.36 | 187.36
0.14 | 74.59 | 142.7 | 199.03
0.15 | 79.52 | 153.12 | 210.65
0.16 | 84.43 | 163.85 | 222.78
0.17 | 89.1 | 174.69 | 234.72
0.18 | 93.7 | 185.47 | 246.76
0.19 | 97.99 | 196.67 | 259.05
0.2 | 102.11 | 207.93 | 271.03
0.21 | 106.1 | 219.28 | 283.38
0.22 | 109.88 | 230.77 | 295.71
0.23 | 113.46 | 242.01 | 308
0.24 | 116.87 | 253.6 | 320.3
0.25 | 120.05 | 265.17 | 332.59
0.26 | 123.02 | 276.67 | 344.81
0.27 | 125.93 | 288.09 | 357.02
0.28 | 128.54 | 299.53 | 369.18
0.29 | 131.08 | 310.9 | 381
0.3 | 133.45 | 322.39 | 393.28
0.31 | 135.6 | 333.68 | 405.16
0.32 | 137.87 | 344.73 | 416.89
0.33 | 139.68 | 355.97 | 428.72
0.34 | 141.44 | 366.91 | 440.04
0.35 | 143.24 | 377.74 | 451.62
0.36 | 144.76 | 388.55 | 462.94
0.37 | 146.43 | 399.01 | 474.11
0.38 | 147.61 | 409.48 | 485.3
0.39 | 149.05 | 419.73 | 495.94
0.4 | 150.33 | 429.65 | 506.69
0.41 | 151.57 | 439.5 | 517.11
0.42 | 152.62 | 449.1 | 527.52
0.43 | 153.65 | 458.49 | 537.48
0.44 | 154.61 | 467.59 | 547.41
0.45 | 155.58 | 476.44 | 557.11
0.46 | 156.65 | 485.07 | 566.58
0.47 | 157.35 | 493.39 | 575.5
0.48 | 158.03 | 501.43 | 584.4
0.49 | 158.91 | 509.18 | 593.3
0.5 | 159.43 | 516.71 | 601.9

## Tranconductance (mS-mm)
VGS (V) | VDS = 0.100 V | VDS = 0.500 V | VDS = 0.900 V
-0.75 | -0.002518 | -0.00776 | -0.0243
-0.74 | -0.0020885 | -0.007305 | -0.02155
-0.73 | -0.001718 | -0.006955 | -0.01805
-0.72 | -0.001832 | -0.006775 | -0.01965
-0.71 | -0.001708 | -0.00599 | -0.01995
-0.7 | -0.0014615 | -0.00578 | -0.0172
-0.69 | -0.001348 | -0.005505 | -0.01685
-0.68 | -0.0014125 | -0.005775 | -0.01795
-0.67 | -0.0014785 | -0.005705 | -0.01839
-0.66 | -0.0013025 | -0.0049 | -0.017085
-0.65 | -0.0011135 | -0.00548 | -0.01568
-0.64 | -0.0011265 | -0.004895 | -0.016785
-0.63 | -0.001113 | -0.004435 | -0.016425
-0.62 | -0.001112 | -0.00429 | -0.01347
-0.61 | -0.0010955 | -0.003925 | -0.012235
-0.6 | -0.000989 | -0.00427 | -0.01275
-0.59 | -0.000947 | -0.00395 | -0.014
-0.58 | -0.000858 | -0.003525 | -0.012585
-0.57 | -0.0008285 | -0.003565 | -0.01197
-0.56 | -0.000799 | -0.00368 | -0.01246
-0.55 | -0.000792 | -0.00338 | -0.01098
-0.54 | -0.000784 | -0.00328 | -0.01091
-0.53 | -0.0007635 | -0.003305 | -0.011915
-0.52 | -0.000645 | -0.00275 | -0.01143
-0.51 | -0.000529 | -0.00227 | -0.00931
-0.5 | -0.000545 | -0.00228 | -0.007885
-0.49 | -0.0004475 | -0.002515 | -0.00757
-0.48 | -0.000321 | -0.00211 | -0.0067
-0.47 | -0.0002155 | -0.00118 | -0.00511
-0.46 | -5.9e-05 | -0.000995 | -0.00394
-0.45 | 0.0001345 | -0.000695 | -0.002595
-0.44 | 0.0003515 | 0.000375 | 0.000545
-0.43 | 0.000683 | 0.00146 | 0.004915
-0.42 | 0.0011535 | 0.00298 | 0.0087
-0.41 | 0.001807 | 0.00496 | 0.014185
-0.4 | 0.0026625 | 0.00778 | 0.023975
-0.39 | 0.0038315 | 0.01172 | 0.037055
-0.38 | 0.0055105 | 0.016535 | 0.05461
-0.37 | 0.0077935 | 0.02371 | 0.08028
-0.36 | 0.010971 | 0.03332 | 0.11992
-0.35 | 0.01719 | 0.047115 | 0.169145
-0.34 | 0.0234145 | 0.066945 | 0.23525
-0.33 | 0.030245 | 0.093225 | 0.33295
-0.32 | 0.04185 | 0.132585 | 0.4689
-0.31 | 0.057505 | 0.182205 | 0.6567
-0.3 | 0.08021 | 0.24905 | 0.9237
-0.29 | 0.110685 | 0.3449 | 1.28285
-0.28 | 0.162575 | 0.4805 | 1.80185
-0.27 | 0.219495 | 0.65525 | 2.4592
-0.26 | 0.29015 | 0.8971 | 3.3675
-0.25 | 0.3982 | 1.23935 | 4.573
-0.24 | 0.54545 | 1.73105 | 6.3265
-0.23 | 0.7384 | 2.33095 | 8.6375
-0.22 | 1.00375 | 3.1075 | 11.546
-0.21 | 1.40505 | 4.19 | 15.7235
-0.2 | 1.89045 | 5.687 | 21.313
-0.19 | 2.532 | 7.7165 | 28.055
-0.18 | 3.4145 | 10.273 | 37.105
-0.17 | 4.5595 | 13.5635 | 49.1
-0.16 | 6.1115 | 18.274 | 63.035
-0.15 | 8.165 | 24.18 | 81.92
-0.14 | 10.9605 | 31.525 | 105.08
-0.13 | 14.307 | 41.015 | 132.58
-0.12 | 18.9945 | 53.34 | 164.065
-0.11 | 25.195 | 68.72 | 198.25
-0.1 | 32.925 | 87.96 | 238.05
-0.09 | 42.915 | 110.33 | 283.55
-0.08 | 54.375 | 135.885 | 329.85
-0.07 | 69.095 | 168.47 | 378.55
-0.06 | 87.465 | 206.55 | 429.1
-0.05 | 108.15 | 248.3 | 481.55
-0.04 | 127.64 | 292.05 | 537.95
-0.03 | 155.585 | 337.65 | 586.55
-0.02 | 190.55 | 392.4 | 639.7
-0.01 | 223.15 | 447.15 | 697.3
0 | 259.25 | 500.2 | 740.75
0.01 | 291.4 | 545.3 | 784.5
0.02 | 327.75 | 601.9 | 838.5
0.03 | 364.75 | 659.35 | 881
0.04 | 394 | 696.7 | 916.5
0.05 | 423.3 | 744.1 | 948
0.06 | 452.15 | 793 | 987.5
0.07 | 474.3 | 836.5 | 1027
0.08 | 488.95 | 864.5 | 1047.5
0.09 | 500.85 | 894 | 1076
0.1 | 499.4 | 931 | 1100.5
0.11 | 508.25 | 966.5 | 1123.5
0.12 | 517.5 | 990 | 1146.5
0.13 | 510 | 1013 | 1160
0.14 | 500.5 | 1038 | 1164.5
0.15 | 492 | 1057.5 | 1187.5
0.16 | 479 | 1078.5 | 1203.5
0.17 | 463.5 | 1081 | 1199
0.18 | 444.5 | 1099 | 1216.5
0.19 | 420.5 | 1123 | 1213.5
0.2 | 405.5 | 1130.5 | 1216.5
0.21 | 388.5 | 1142 | 1234
0.22 | 368 | 1136.5 | 1231
0.23 | 349.5 | 1141.5 | 1229.5
0.24 | 329.5 | 1158 | 1229.5
0.25 | 307.5 | 1153.5 | 1225.5
0.26 | 294 | 1146 | 1221.5
0.27 | 276 | 1143 | 1218.5
0.28 | 257.5 | 1140.5 | 1199
0.29 | 245.5 | 1143 | 1205
0.3 | 226 | 1139 | 1208
0.31 | 221 | 1117 | 1180.5
0.32 | 204 | 1114.5 | 1178
0.33 | 178.5 | 1109 | 1157.5
0.34 | 178 | 1088.5 | 1145
0.35 | 166 | 1082 | 1145
0.36 | 159.5 | 1063.5 | 1124.5
0.37 | 142.5 | 1046.5 | 1118
0.38 | 131 | 1036 | 1091.5
0.39 | 136 | 1008.5 | 1069.5
0.4 | 126 | 988.5 | 1058.5
0.41 | 114.5 | 972.5 | 1041.5
0.42 | 104 | 949.5 | 1018.5
0.43 | 99.5 | 924.5 | 994.5
0.44 | 96.5 | 897.5 | 981.5
0.45 | 102 | 874 | 958.5
0.46 | 88.5 | 847.5 | 919.5
0.47 | 69 | 818 | 891
0.48 | 78 | 789.5 | 890
0.49 | 70 | 764 | 875
0.5 | 52 | 753 | 860