## IDS-VDS Characteristic (mA-mm)
VGS (V) | VDS = 0.100 V | VDS = 0.500 V | VDS = 0.900 V
-0.75 | 0.00040382 | 0.00183 | 0.006558
-0.74 | 0.00038212 | 0.0017671 | 0.006306
-0.73 | 0.00036329 | 0.0016907 | 0.006166
-0.72 | 0.00034598 | 0.0016158 | 0.005914
-0.71 | 0.00032813 | 0.0015559 | 0.005758
-0.7 | 0.0003137 | 0.0014965 | 0.005525
-0.69 | 0.00029809 | 0.0014406 | 0.005363
-0.68 | 0.00028436 | 0.0013795 | 0.005196
-0.67 | 0.0002718 | 0.0013184 | 0.005006
-0.66 | 0.00026035 | 0.0012779 | 0.0048305
-0.65 | 0.00024674 | 0.0012276 | 0.0046722
-0.64 | 0.00023248 | 0.0011764 | 0.0045181
-0.63 | 0.00022422 | 0.0011279 | 0.0043631
-0.62 | 0.00021372 | 0.0010818 | 0.0042109
-0.61 | 0.00020395 | 0.0010419 | 0.0040588
-0.6 | 0.00019362 | 0.0009984 | 0.0039369
-0.59 | 0.00018389 | 0.0009592 | 0.0037961
-0.58 | 0.00017421 | 0.0009202 | 0.003657
-0.57 | 0.00016558 | 0.0008837 | 0.0035259
-0.56 | 0.0001564 | 0.0008536 | 0.0034232
-0.55 | 0.00014952 | 0.0008132 | 0.0032999
-0.54 | 0.00014332 | 0.0007823 | 0.0031831
-0.53 | 0.00013553 | 0.0007519 | 0.0030691
-0.52 | 0.00012993 | 0.0007213 | 0.0029793
-0.51 | 0.00012385 | 0.0006947 | 0.0028836
-0.5 | 0.00011858 | 0.0006752 | 0.002788
-0.49 | 0.00011403 | 0.0006475 | 0.0026995
-0.48 | 0.00010987 | 0.0006268 | 0.002622
-0.47 | 0.00010681 | 0.0006134 | 0.0025528
-0.46 | 0.00010572 | 0.0005949 | 0.0025207
-0.45 | 0.00010568 | 0.0005868 | 0.0024692
-0.44 | 0.00010802 | 0.0005917 | 0.002447
-0.43 | 0.00011314 | 0.0005979 | 0.0024662
-0.42 | 0.00012176 | 0.0006165 | 0.002527
-0.41 | 0.00013617 | 0.0006553 | 0.0026242
-0.4 | 0.0001579 | 0.0007167 | 0.0028151
-0.39 | 0.0001897 | 0.0008078 | 0.0030965
-0.38 | 0.00023486 | 0.0009448 | 0.003534
-0.37 | 0.00029939 | 0.0011364 | 0.0041673
-0.36 | 0.00039023 | 0.00141 | 0.0051033
-0.35 | 0.00051395 | 0.001797 | 0.006531
-0.34 | 0.0007295 | 0.0023413 | 0.008421
-0.33 | 0.0009829 | 0.0031078 | 0.011108
-0.32 | 0.0013318 | 0.0041555 | 0.014913
-0.31 | 0.0018149 | 0.0056249 | 0.020292
-0.3 | 0.0024827 | 0.007906 | 0.027697
-0.29 | 0.0034123 | 0.010761 | 0.038201
-0.28 | 0.0046842 | 0.014679 | 0.052746
-0.27 | 0.006623 | 0.020167 | 0.07351
-0.26 | 0.009069 | 0.027522 | 0.10035
-0.25 | 0.012406 | 0.037736 | 0.13889
-0.24 | 0.016958 | 0.052011 | 0.19009
-0.23 | 0.023161 | 0.07186 | 0.26087
-0.22 | 0.031719 | 0.09774 | 0.35655
-0.21 | 0.043136 | 0.1327 | 0.48599
-0.2 | 0.05958 | 0.18031 | 0.6604
-0.19 | 0.08089 | 0.24443 | 0.8974
-0.18 | 0.10991 | 0.3309 | 1.2066
-0.17 | 0.14853 | 0.44722 | 1.6224
-0.16 | 0.20084 | 0.6009 | 2.1719
-0.15 | 0.26916 | 0.8002 | 2.8537
-0.14 | 0.36387 | 1.0764 | 3.7755
-0.13 | 0.48754 | 1.4264 | 4.915
-0.12 | 0.6478 | 1.8919 | 6.383
-0.11 | 0.863 | 2.4804 | 8.108
-0.1 | 1.1458 | 3.2308 | 10.27
-0.09 | 1.5221 | 4.2154 | 12.873
-0.08 | 1.9872 | 5.4353 | 15.907
-0.07 | 2.6023 | 6.928 | 19.458
-0.06 | 3.3675 | 8.789 | 23.361
-0.05 | 4.3272 | 11.015 | 28.018
-0.04 | 5.5209 | 13.682 | 33.027
-0.03 | 6.894 | 16.85 | 38.656
-0.02 | 8.627 | 20.462 | 44.722
-0.01 | 10.667 | 24.613 | 51.39
0 | 13.101 | 29.352 | 58.74
0.01 | 15.812 | 34.601 | 66.42
0.02 | 18.925 | 40.357 | 74.46
0.03 | 22.379 | 46.716 | 83.07
0.04 | 26.163 | 53.389 | 91.94
0.05 | 30.276 | 60.71 | 101.33
0.06 | 34.665 | 68.22 | 111.1
0.07 | 39.35 | 76.58 | 121.22
0.08 | 44.138 | 85.01 | 131.74
0.09 | 49.095 | 93.88 | 142.16
0.1 | 54.154 | 102.96 | 153.14
0.11 | 59.12 | 112.52 | 164.27
0.12 | 64.32 | 122.34 | 175.67
0.13 | 69.56 | 132.36 | 187.21
0.14 | 74.66 | 142.76 | 198.79
0.15 | 79.63 | 153.04 | 210.67
0.16 | 84.54 | 163.85 | 222.62
0.17 | 89.22 | 174.71 | 234.66
0.18 | 93.68 | 185.69 | 246.68
0.19 | 98.05 | 196.92 | 258.92
0.2 | 102.26 | 207.93 | 271.19
0.21 | 106.31 | 219.51 | 283.63
0.22 | 110.18 | 230.93 | 295.96
0.23 | 113.62 | 242.37 | 308.01
0.24 | 116.98 | 253.79 | 320.48
0.25 | 120.2 | 265.42 | 332.83
0.26 | 123.31 | 276.89 | 345.04
0.27 | 126.19 | 288.38 | 357.3
0.28 | 128.86 | 299.88 | 369.36
0.29 | 131.32 | 311.22 | 381.39
0.3 | 133.65 | 322.79 | 393.6
0.31 | 135.99 | 334.04 | 405.54
0.32 | 138.03 | 345.26 | 417.23
0.33 | 140.03 | 356.54 | 429.1
0.34 | 141.88 | 367.42 | 440.58
0.35 | 143.42 | 378.28 | 452.16
0.36 | 145.22 | 389.06 | 463.5
0.37 | 146.65 | 399.64 | 474.59
0.38 | 148.13 | 410.13 | 485.66
0.39 | 149.34 | 420.32 | 496.52
0.4 | 150.58 | 430.33 | 507.14
0.41 | 151.86 | 440.12 | 517.68
0.42 | 153.08 | 449.81 | 528.04
0.43 | 154.04 | 459.13 | 538.11
0.44 | 154.9 | 468.26 | 548.08
0.45 | 156.1 | 477.15 | 557.74
0.46 | 156.93 | 485.79 | 567.22
0.47 | 157.77 | 494.24 | 575.9
0.48 | 158.51 | 502.19 | 585.3
0.49 | 159.09 | 509.96 | 594.2
0.5 | 160.19 | 517.4 | 602.6

## Tranconductance (mS-mm)
VGS (V) | VDS = 0.100 V | VDS = 0.500 V | VDS = 0.900 V
-0.75 | -0.00217 | -0.00629 | -0.0252
-0.74 | -0.0020265 | -0.006965 | -0.0196
-0.73 | -0.001807 | -0.007565 | -0.0196
-0.72 | -0.001758 | -0.00674 | -0.0204
-0.71 | -0.001614 | -0.005965 | -0.01945
-0.7 | -0.001502 | -0.005765 | -0.01975
-0.69 | -0.001467 | -0.00585 | -0.01645
-0.68 | -0.0013145 | -0.00611 | -0.01785
-0.67 | -0.0012005 | -0.00508 | -0.018275
-0.66 | -0.001253 | -0.00454 | -0.01669
-0.65 | -0.0013935 | -0.005075 | -0.01562
-0.64 | -0.001126 | -0.004985 | -0.015455
-0.63 | -0.000938 | -0.00473 | -0.01536
-0.62 | -0.0010135 | -0.0043 | -0.015215
-0.61 | -0.001005 | -0.00417 | -0.0137
-0.6 | -0.001003 | -0.004135 | -0.013135
-0.59 | -0.0009705 | -0.00391 | -0.013995
-0.58 | -0.0009155 | -0.003775 | -0.01351
-0.57 | -0.0008905 | -0.00333 | -0.01169
-0.56 | -0.000803 | -0.003525 | -0.0113
-0.55 | -0.000654 | -0.003565 | -0.012005
-0.54 | -0.0006995 | -0.003065 | -0.01154
-0.53 | -0.0006695 | -0.00305 | -0.01019
-0.52 | -0.000584 | -0.00286 | -0.009275
-0.51 | -0.0005675 | -0.002305 | -0.009565
-0.5 | -0.000491 | -0.00236 | -0.009205
-0.49 | -0.0004355 | -0.00242 | -0.0083
-0.48 | -0.000361 | -0.001705 | -0.007335
-0.47 | -0.0002075 | -0.001595 | -0.005065
-0.46 | -5.65e-05 | -0.00133 | -0.00418
-0.45 | 0.000115 | -0.00016 | -0.003685
-0.44 | 0.000373 | 0.000555 | -0.00015
-0.43 | 0.000687 | 0.00124 | 0.004
-0.42 | 0.0011515 | 0.00287 | 0.0079
-0.41 | 0.001807 | 0.00501 | 0.014405
-0.4 | 0.0026765 | 0.007625 | 0.023615
-0.39 | 0.003848 | 0.011405 | 0.035945
-0.38 | 0.0054845 | 0.01643 | 0.05354
-0.37 | 0.0077685 | 0.02326 | 0.078465
-0.36 | 0.010728 | 0.03303 | 0.118185
-0.35 | 0.0169635 | 0.046565 | 0.165885
-0.34 | 0.0234475 | 0.06554 | 0.22885
-0.33 | 0.030115 | 0.09071 | 0.3246
-0.32 | 0.0416 | 0.125855 | 0.4592
-0.31 | 0.057545 | 0.187525 | 0.6392
-0.3 | 0.07987 | 0.256805 | 0.89545
-0.29 | 0.110075 | 0.33865 | 1.25245
-0.28 | 0.160535 | 0.4703 | 1.76545
-0.27 | 0.21924 | 0.64215 | 2.3802
-0.26 | 0.28915 | 0.87845 | 3.269
-0.25 | 0.39445 | 1.22445 | 4.487
-0.24 | 0.53775 | 1.7062 | 6.099
-0.23 | 0.73805 | 2.28645 | 8.323
-0.22 | 0.99875 | 3.042 | 11.256
-0.21 | 1.39305 | 4.1285 | 15.1925
-0.2 | 1.8877 | 5.5865 | 20.5705
-0.19 | 2.5165 | 7.5295 | 27.31
-0.18 | 3.382 | 10.1395 | 36.25
-0.17 | 4.5465 | 13.5 | 48.265
-0.16 | 6.0315 | 17.649 | 61.565
-0.15 | 8.1515 | 23.775 | 80.18
-0.14 | 10.919 | 31.31 | 103.065
-0.13 | 14.1965 | 40.775 | 130.375
-0.12 | 18.773 | 52.7 | 159.65
-0.11 | 24.9 | 66.945 | 194.35
-0.1 | 32.955 | 86.75 | 238.25
-0.09 | 42.07 | 110.225 | 281.85
-0.08 | 54.01 | 135.63 | 329.25
-0.07 | 69.015 | 167.685 | 372.7
-0.06 | 86.245 | 204.35 | 428
-0.05 | 107.67 | 244.65 | 483.3
-0.04 | 128.34 | 291.75 | 531.9
-0.03 | 155.305 | 339 | 584.75
-0.02 | 188.65 | 388.15 | 636.7
-0.01 | 223.7 | 444.5 | 700.9
0 | 257.25 | 499.4 | 751.5
0.01 | 291.2 | 550.25 | 786
0.02 | 328.35 | 605.75 | 832.5
0.03 | 361.9 | 651.6 | 874
0.04 | 394.85 | 699.7 | 913
0.05 | 425.1 | 741.55 | 958
0.06 | 453.7 | 793.5 | 994.5
0.07 | 473.65 | 839.5 | 1032
0.08 | 487.25 | 865 | 1047
0.09 | 500.8 | 897.5 | 1070
0.1 | 501.25 | 932 | 1105.5
0.11 | 508.3 | 969 | 1126.5
0.12 | 522 | 992 | 1147
0.13 | 517 | 1021 | 1156
0.14 | 503.5 | 1034 | 1173
0.15 | 494 | 1054.5 | 1191.5
0.16 | 479.5 | 1083.5 | 1199.5
0.17 | 457 | 1092 | 1203
0.18 | 441.5 | 1110.5 | 1213
0.19 | 429 | 1112 | 1225.5
0.2 | 413 | 1129.5 | 1235.5
0.21 | 396 | 1150 | 1238.5
0.22 | 365.5 | 1143 | 1219
0.23 | 340 | 1143 | 1226
0.24 | 329 | 1152.5 | 1241
0.25 | 316.5 | 1155 | 1228
0.26 | 299.5 | 1148 | 1223.5
0.27 | 277.5 | 1149.5 | 1216
0.28 | 256.5 | 1142 | 1204.5
0.29 | 239.5 | 1145.5 | 1212
0.3 | 233.5 | 1141 | 1207.5
0.31 | 219 | 1123.5 | 1181.5
0.32 | 202 | 1125 | 1178
0.33 | 192.5 | 1108 | 1167.5
0.34 | 169.5 | 1087 | 1153
0.35 | 167 | 1082 | 1146
0.36 | 161.5 | 1068 | 1121.5
0.37 | 145.5 | 1053.5 | 1108
0.38 | 134.5 | 1034 | 1096.5
0.39 | 122.5 | 1010 | 1074
0.4 | 126 | 990 | 1058
0.41 | 125 | 974 | 1045
0.42 | 109 | 950.5 | 1021.5
0.43 | 91 | 922.5 | 1002
0.44 | 103 | 901 | 981.5
0.45 | 101.5 | 876.5 | 957
0.46 | 83.5 | 854.5 | 908
0.47 | 79 | 820 | 904
0.48 | 66 | 786 | 915
0.49 | 84 | 760.5 | 865
0.5 | 110 | 744 | 840