## IDS-VDS Characteristic (mA-mm)
VGS (V) | VDS = 0.100 V | VDS = 0.500 V | VDS = 0.900 V
-0.75 | 0.000387 | 0.0016637 | 0.005826
-0.74 | 0.00037024 | 0.0016126 | 0.005652
-0.73 | 0.00035393 | 0.0015514 | 0.005504
-0.72 | 0.00033499 | 0.0015002 | 0.005301
-0.71 | 0.00032129 | 0.0014426 | 0.005105
-0.7 | 0.00030577 | 0.0013881 | 0.0049364
-0.69 | 0.00029066 | 0.0013274 | 0.0047658
-0.68 | 0.00027824 | 0.0012807 | 0.0046206
-0.67 | 0.00026529 | 0.0012338 | 0.0044991
-0.66 | 0.00025428 | 0.0011836 | 0.0043715
-0.65 | 0.00024259 | 0.0011421 | 0.0042149
-0.64 | 0.00023217 | 0.0010968 | 0.0040662
-0.63 | 0.00022021 | 0.0010622 | 0.003921
-0.62 | 0.00020857 | 0.0010204 | 0.0037868
-0.61 | 0.00020016 | 0.0009795 | 0.0036857
-0.6 | 0.00018916 | 0.0009455 | 0.0035439
-0.59 | 0.00017969 | 0.000904 | 0.0034235
-0.58 | 0.00017136 | 0.0008682 | 0.0033205
-0.57 | 0.00016361 | 0.0008323 | 0.0031957
-0.56 | 0.0001558 | 0.0008011 | 0.0030956
-0.55 | 0.00014718 | 0.0007656 | 0.0029814
-0.54 | 0.00014185 | 0.0007424 | 0.0028915
-0.53 | 0.00013513 | 0.0007132 | 0.0028088
-0.52 | 0.00012889 | 0.0006877 | 0.0027031
-0.51 | 0.00012388 | 0.0006643 | 0.0026362
-0.5 | 0.00011836 | 0.0006442 | 0.0025277
-0.49 | 0.00011467 | 0.000618 | 0.0024685
-0.48 | 0.00011008 | 0.0006026 | 0.0023925
-0.47 | 0.00010798 | 0.000588 | 0.0023481
-0.46 | 0.00010695 | 0.0005779 | 0.0022976
-0.45 | 0.00010723 | 0.0005771 | 0.0022843
-0.44 | 0.00010978 | 0.0005804 | 0.0022867
-0.43 | 0.00011641 | 0.0005908 | 0.0023268
-0.42 | 0.00012634 | 0.000615 | 0.0024186
-0.41 | 0.00014169 | 0.0006551 | 0.0025615
-0.4 | 0.00016512 | 0.00073 | 0.0027845
-0.39 | 0.00019997 | 0.0008342 | 0.003136
-0.38 | 0.00024968 | 0.0009873 | 0.0036276
-0.37 | 0.00031832 | 0.0012034 | 0.0043705
-0.36 | 0.0004162 | 0.0015049 | 0.0054215
-0.35 | 0.00055203 | 0.0019354 | 0.007032
-0.34 | 0.0007841 | 0.0025449 | 0.00918
-0.33 | 0.0010487 | 0.0033937 | 0.012246
-0.32 | 0.0014285 | 0.0045451 | 0.016565
-0.31 | 0.001944 | 0.006331 | 0.022562
-0.3 | 0.0026701 | 0.008588 | 0.031005
-0.29 | 0.0036421 | 0.011775 | 0.042837
-0.28 | 0.0049895 | 0.01605 | 0.05946
-0.27 | 0.007073 | 0.022105 | 0.0816
-0.26 | 0.009687 | 0.03022 | 0.11217
-0.25 | 0.013216 | 0.041471 | 0.15461
-0.24 | 0.018052 | 0.05681 | 0.21185
-0.23 | 0.024675 | 0.07874 | 0.2904
-0.22 | 0.033653 | 0.10678 | 0.39734
-0.21 | 0.045849 | 0.14464 | 0.5386
-0.2 | 0.06326 | 0.1963 | 0.7355
-0.19 | 0.08578 | 0.26639 | 0.9875
-0.18 | 0.11628 | 0.36085 | 1.3335
-0.17 | 0.15732 | 0.48552 | 1.7847
-0.16 | 0.21183 | 0.6514 | 2.3664
-0.15 | 0.28493 | 0.8719 | 3.1292
-0.14 | 0.38447 | 1.1579 | 4.0958
-0.13 | 0.51147 | 1.5367 | 5.3195
-0.12 | 0.6807 | 2.0258 | 6.854
-0.11 | 0.904 | 2.6521 | 8.732
-0.1 | 1.2007 | 3.4606 | 10.961
-0.09 | 1.5876 | 4.4756 | 13.698
-0.08 | 2.0783 | 5.736 | 16.709
-0.07 | 2.7122 | 7.329 | 20.378
-0.06 | 3.4944 | 9.235 | 24.55
-0.05 | 4.4892 | 11.561 | 29.245
-0.04 | 5.685 | 14.308 | 34.395
-0.03 | 7.15 | 17.505 | 40.023
-0.02 | 8.933 | 21.195 | 46.275
-0.01 | 11.005 | 25.431 | 53.122
0 | 13.437 | 30.274 | 60.49
0.01 | 16.156 | 35.585 | 68.15
0.02 | 19.302 | 41.393 | 76.32
0.03 | 22.817 | 47.762 | 84.91
0.04 | 26.595 | 54.611 | 94.06
0.05 | 30.769 | 61.79 | 103.46
0.06 | 35.121 | 69.5 | 113.21
0.07 | 39.801 | 77.78 | 123.3
0.08 | 44.591 | 86.32 | 133.68
0.09 | 49.537 | 95.04 | 144.38
0.1 | 54.611 | 104.34 | 155.29
0.11 | 59.56 | 113.81 | 166.46
0.12 | 64.8 | 123.66 | 177.72
0.13 | 69.93 | 133.8 | 189.41
0.14 | 74.98 | 143.88 | 201.02
0.15 | 79.91 | 154.42 | 212.82
0.16 | 84.82 | 165.24 | 224.92
0.17 | 89.49 | 175.95 | 236.8
0.18 | 94.05 | 186.89 | 248.93
0.19 | 98.36 | 198.03 | 261.09
0.2 | 102.5 | 209.21 | 273.27
0.21 | 106.42 | 220.66 | 285.59
0.22 | 110.29 | 232.04 | 297.87
0.23 | 113.78 | 243.32 | 310.08
0.24 | 117.15 | 254.9 | 322.32
0.25 | 120.4 | 266.45 | 334.69
0.26 | 123.31 | 277.88 | 346.71
0.27 | 126.25 | 289.48 | 358.93
0.28 | 128.81 | 300.77 | 371.06
0.29 | 131.26 | 312.19 | 383.09
0.3 | 133.71 | 323.6 | 395.21
0.31 | 135.98 | 334.84 | 406.98
0.32 | 137.99 | 345.93 | 418.76
0.33 | 139.91 | 357.09 | 430.45
0.34 | 141.7 | 368.06 | 441.97
0.35 | 143.42 | 378.89 | 453.29
0.36 | 145.2 | 389.57 | 464.56
0.37 | 146.59 | 400 | 475.73
0.38 | 147.97 | 410.44 | 486.73
0.39 | 149.33 | 420.6 | 497.47
0.4 | 150.45 | 430.54 | 507.89
0.41 | 151.8 | 440.35 | 518.39
0.42 | 152.72 | 449.86 | 528.73
0.43 | 153.77 | 459.2 | 538.72
0.44 | 154.8 | 468.21 | 548.64
0.45 | 155.8 | 477.05 | 558.08
0.46 | 156.6 | 485.61 | 567.56
0.47 | 157.47 | 493.85 | 576.4
0.48 | 158.23 | 501.87 | 585.1
0.49 | 159.03 | 509.57 | 594.2
0.5 | 159.91 | 516.96 | 602.6

## Tranconductance (mS-mm)
VGS (V) | VDS = 0.100 V | VDS = 0.500 V | VDS = 0.900 V
-0.75 | -0.001676 | -0.00511 | -0.0174
-0.74 | -0.0016535 | -0.005615 | -0.0161
-0.73 | -0.0017625 | -0.00562 | -0.01755
-0.72 | -0.001632 | -0.00544 | -0.01995
-0.71 | -0.001461 | -0.005605 | -0.01823
-0.7 | -0.0015315 | -0.00576 | -0.01696
-0.69 | -0.0013765 | -0.00537 | -0.01579
-0.68 | -0.0012685 | -0.00468 | -0.013335
-0.67 | -0.001198 | -0.004855 | -0.012455
-0.66 | -0.001135 | -0.004585 | -0.01421
-0.65 | -0.0011055 | -0.00434 | -0.015265
-0.64 | -0.001119 | -0.003995 | -0.014695
-0.63 | -0.00118 | -0.00382 | -0.01397
-0.62 | -0.0010025 | -0.004135 | -0.011765
-0.61 | -0.0009705 | -0.003745 | -0.012145
-0.6 | -0.0010235 | -0.003775 | -0.01311
-0.59 | -0.00089 | -0.003865 | -0.01117
-0.58 | -0.000804 | -0.003585 | -0.01139
-0.57 | -0.000778 | -0.003355 | -0.011245
-0.56 | -0.0008215 | -0.003335 | -0.010715
-0.55 | -0.0006975 | -0.002935 | -0.010205
-0.54 | -0.0006025 | -0.00262 | -0.00863
-0.53 | -0.000648 | -0.002735 | -0.00942
-0.52 | -0.0005625 | -0.002445 | -0.00863
-0.51 | -0.0005265 | -0.002175 | -0.00877
-0.5 | -0.0004605 | -0.002315 | -0.008385
-0.49 | -0.000414 | -0.00208 | -0.00676
-0.48 | -0.0003345 | -0.0015 | -0.00602
-0.47 | -0.0001565 | -0.001235 | -0.004745
-0.46 | -3.75e-05 | -0.000545 | -0.00319
-0.45 | 0.0001415 | 0.000125 | -0.000545
-0.44 | 0.000459 | 0.000685 | 0.002125
-0.43 | 0.000828 | 0.00173 | 0.006595
-0.42 | 0.001264 | 0.003215 | 0.011735
-0.41 | 0.001939 | 0.00575 | 0.018295
-0.4 | 0.002914 | 0.008955 | 0.028725
-0.39 | 0.004228 | 0.012865 | 0.042155
-0.38 | 0.0059175 | 0.01846 | 0.061725
-0.37 | 0.008326 | 0.02588 | 0.089695
-0.36 | 0.0116855 | 0.0366 | 0.133075
-0.35 | 0.018395 | 0.052 | 0.187925
-0.34 | 0.0248335 | 0.072915 | 0.2607
-0.33 | 0.03222 | 0.10001 | 0.36925
-0.32 | 0.044765 | 0.146865 | 0.5158
-0.31 | 0.06208 | 0.202145 | 0.722
-0.3 | 0.084905 | 0.2722 | 1.01375
-0.29 | 0.11597 | 0.3731 | 1.42275
-0.28 | 0.171545 | 0.5165 | 1.93815
-0.27 | 0.234875 | 0.7085 | 2.6355
-0.26 | 0.30715 | 0.9683 | 3.6505
-0.25 | 0.41825 | 1.3295 | 4.984
-0.24 | 0.57295 | 1.86345 | 6.7895
-0.23 | 0.78005 | 2.4985 | 9.2745
-0.22 | 1.0587 | 3.295 | 12.41
-0.21 | 1.48035 | 4.476 | 16.908
-0.2 | 1.99655 | 6.0875 | 22.445
-0.19 | 2.651 | 8.2275 | 29.9
-0.18 | 3.577 | 10.9565 | 39.86
-0.17 | 4.7775 | 14.5275 | 51.645
-0.16 | 6.3805 | 19.319 | 67.225
-0.15 | 8.632 | 25.325 | 86.47
-0.14 | 11.327 | 33.24 | 109.515
-0.13 | 14.8115 | 43.395 | 137.91
-0.12 | 19.6265 | 55.77 | 170.625
-0.11 | 26 | 71.74 | 205.35
-0.1 | 34.18 | 91.175 | 248.3
-0.09 | 43.88 | 113.77 | 287.4
-0.08 | 56.23 | 142.67 | 334
-0.07 | 70.805 | 174.95 | 392.05
-0.06 | 88.85 | 211.6 | 443.35
-0.05 | 109.53 | 253.65 | 492.25
-0.04 | 133.04 | 297.2 | 538.9
-0.03 | 162.4 | 344.35 | 594
-0.02 | 192.75 | 396.3 | 654.95
-0.01 | 225.2 | 453.95 | 710.75
0 | 257.55 | 507.7 | 751.4
0.01 | 293.25 | 555.95 | 791.5
0.02 | 333.05 | 608.85 | 838
0.03 | 364.65 | 660.9 | 887
0.04 | 397.6 | 701.4 | 927.5
0.05 | 426.3 | 744.45 | 957.5
0.06 | 451.6 | 799.5 | 992
0.07 | 473.5 | 841 | 1023.5
0.08 | 486.8 | 863 | 1054
0.09 | 501 | 901 | 1080.5
0.1 | 501.15 | 938.5 | 1104
0.11 | 509.45 | 966 | 1121.5
0.12 | 518.5 | 999.5 | 1147.5
0.13 | 509 | 1011 | 1165
0.14 | 499 | 1031 | 1170.5
0.15 | 492 | 1068 | 1195
0.16 | 479 | 1076.5 | 1199
0.17 | 461.5 | 1082.5 | 1200.5
0.18 | 443.5 | 1104 | 1214.5
0.19 | 422.5 | 1116 | 1217
0.2 | 403 | 1131.5 | 1225
0.21 | 389.5 | 1141.5 | 1230
0.22 | 368 | 1133 | 1224.5
0.23 | 343 | 1143 | 1222.5
0.24 | 331 | 1156.5 | 1230.5
0.25 | 308 | 1149 | 1219.5
0.26 | 292.5 | 1151.5 | 1212
0.27 | 275 | 1144.5 | 1217.5
0.28 | 250.5 | 1135.5 | 1208
0.29 | 245 | 1141.5 | 1207.5
0.3 | 236 | 1132.5 | 1194.5
0.31 | 214 | 1116.5 | 1177.5
0.32 | 196.5 | 1112.5 | 1173.5
0.33 | 185.5 | 1106.5 | 1160.5
0.34 | 175.5 | 1090 | 1142
0.35 | 175 | 1075.5 | 1129.5
0.36 | 158.5 | 1055.5 | 1122
0.37 | 138.5 | 1043.5 | 1108.5
0.38 | 137 | 1030 | 1087
0.39 | 124 | 1005 | 1058
0.4 | 123.5 | 987.5 | 1046
0.41 | 113.5 | 966 | 1042
0.42 | 98.5 | 942.5 | 1016.5
0.43 | 104 | 917.5 | 995.5
0.44 | 101.5 | 892.5 | 968
0.45 | 90 | 870 | 946
0.46 | 83.5 | 840 | 916
0.47 | 81.5 | 813 | 877
0.48 | 78 | 786 | 890
0.49 | 84 | 754.5 | 875
0.5 | 88 | 739 | 840