## IDS-VDS Characteristic (mA-mm)
VGS (V) | VDS = 0.100 V | VDS = 0.500 V | VDS = 0.900 V
-0.75 | 0.00040383 | 0.0018049 | 0.006241
-0.74 | 0.00038135 | 0.0017306 | 0.006037
-0.73 | 0.00036656 | 0.0016572 | 0.005873
-0.72 | 0.00034859 | 0.0015976 | 0.005699
-0.71 | 0.00033825 | 0.0015375 | 0.005511
-0.7 | 0.00032064 | 0.0014814 | 0.005323
-0.69 | 0.00030646 | 0.0014234 | 0.005136
-0.68 | 0.00029453 | 0.0013642 | 0.0049836
-0.67 | 0.00027957 | 0.0013114 | 0.0048123
-0.66 | 0.0002668 | 0.0012653 | 0.0046784
-0.65 | 0.00025374 | 0.0012167 | 0.0044866
-0.64 | 0.00024306 | 0.0011654 | 0.0043198
-0.63 | 0.00022548 | 0.001112 | 0.0041895
-0.62 | 0.00021574 | 0.0010776 | 0.0040429
-0.61 | 0.00020413 | 0.0010309 | 0.0039236
-0.6 | 0.0001946 | 0.0009904 | 0.003779
-0.59 | 0.00018573 | 0.0009508 | 0.0036682
-0.58 | 0.00017589 | 0.0009105 | 0.0035499
-0.57 | 0.00016801 | 0.0008798 | 0.0034168
-0.56 | 0.00015873 | 0.0008461 | 0.003286
-0.55 | 0.00015102 | 0.0008129 | 0.0032056
-0.54 | 0.00014492 | 0.0007824 | 0.0030755
-0.53 | 0.00013697 | 0.0007561 | 0.0029751
-0.52 | 0.0001304 | 0.0007208 | 0.0028723
-0.51 | 0.00012546 | 0.0006956 | 0.0027767
-0.5 | 0.00011987 | 0.000675 | 0.0026843
-0.49 | 0.00011602 | 0.0006495 | 0.0026163
-0.48 | 0.00011142 | 0.0006277 | 0.0025377
-0.47 | 0.00011004 | 0.0006105 | 0.0024975
-0.46 | 0.00010708 | 0.0006022 | 0.0024378
-0.45 | 0.00010703 | 0.0005933 | 0.0024045
-0.44 | 0.00011007 | 0.0005939 | 0.0023799
-0.43 | 0.00011504 | 0.0005986 | 0.0023957
-0.42 | 0.00012425 | 0.0006249 | 0.0024727
-0.41 | 0.000139 | 0.0006662 | 0.0025769
-0.4 | 0.00016099 | 0.0007248 | 0.0027848
-0.39 | 0.00019288 | 0.0008222 | 0.0030954
-0.38 | 0.00023751 | 0.0009594 | 0.0035465
-0.37 | 0.00030355 | 0.0011565 | 0.0042112
-0.36 | 0.00039444 | 0.0014324 | 0.0051614
-0.35 | 0.00052334 | 0.0018173 | 0.006593
-0.34 | 0.0007353 | 0.0023854 | 0.008556
-0.33 | 0.0009902 | 0.0031613 | 0.011301
-0.32 | 0.0013438 | 0.0042532 | 0.01523
-0.31 | 0.0018332 | 0.005829 | 0.020678
-0.3 | 0.0024982 | 0.007909 | 0.028497
-0.29 | 0.0034411 | 0.010834 | 0.039132
-0.28 | 0.0047201 | 0.01484 | 0.053877
-0.27 | 0.006705 | 0.02039 | 0.07484
-0.26 | 0.009133 | 0.027979 | 0.10304
-0.25 | 0.012545 | 0.038535 | 0.14244
-0.24 | 0.01712 | 0.052864 | 0.19416
-0.23 | 0.023517 | 0.07345 | 0.26728
-0.22 | 0.032002 | 0.10003 | 0.36512
-0.21 | 0.043707 | 0.13596 | 0.49876
-0.2 | 0.06029 | 0.18517 | 0.681
-0.19 | 0.08185 | 0.2503 | 0.9177
-0.18 | 0.11138 | 0.33964 | 1.2383
-0.17 | 0.15079 | 0.4575 | 1.6598
-0.16 | 0.20362 | 0.6157 | 2.2162
-0.15 | 0.27469 | 0.8256 | 2.9305
-0.14 | 0.36844 | 1.0982 | 3.8536
-0.13 | 0.49544 | 1.4633 | 4.9976
-0.12 | 0.6554 | 1.9283 | 6.479
-0.11 | 0.8761 | 2.5365 | 8.264
-0.1 | 1.1629 | 3.3106 | 10.48
-0.09 | 1.5397 | 4.3083 | 13.057
-0.08 | 2.0254 | 5.5456 | 16.115
-0.07 | 2.6301 | 7.031 | 19.677
-0.06 | 3.4107 | 8.954 | 23.67
-0.05 | 4.386 | 11.209 | 28.346
-0.04 | 5.58 | 13.887 | 33.338
-0.03 | 6.979 | 17.068 | 39
-0.02 | 8.737 | 20.694 | 45.163
-0.01 | 10.795 | 24.966 | 51.797
0 | 13.225 | 29.676 | 59.17
0.01 | 15.997 | 35.002 | 66.86
0.02 | 19.078 | 40.657 | 74.88
0.03 | 22.58 | 47.037 | 83.56
0.04 | 26.379 | 53.832 | 92.53
0.05 | 30.524 | 61.09 | 101.94
0.06 | 34.899 | 68.79 | 111.52
0.07 | 39.59 | 76.96 | 121.74
0.08 | 44.414 | 85.54 | 132.22
0.09 | 49.339 | 94.32 | 142.79
0.1 | 54.434 | 103.47 | 153.76
0.11 | 59.36 | 113.08 | 164.8
0.12 | 64.64 | 122.9 | 176.26
0.13 | 69.8 | 132.88 | 187.85
0.14 | 74.89 | 143.24 | 199.52
0.15 | 79.86 | 153.65 | 211.36
0.16 | 84.7 | 164.41 | 223.26
0.17 | 89.33 | 175.39 | 235.37
0.18 | 93.95 | 186.16 | 247.38
0.19 | 98.31 | 197.39 | 259.62
0.2 | 102.51 | 208.62 | 271.77
0.21 | 106.5 | 220.03 | 284.21
0.22 | 110.23 | 231.46 | 296.48
0.23 | 113.8 | 242.94 | 308.77
0.24 | 117.23 | 254.47 | 321.17
0.25 | 120.5 | 266 | 333.37
0.26 | 123.5 | 277.57 | 345.68
0.27 | 126.45 | 288.92 | 357.89
0.28 | 129.01 | 300.47 | 369.98
0.29 | 131.44 | 311.93 | 382.18
0.3 | 133.91 | 323.39 | 394.14
0.31 | 136.11 | 334.76 | 406.16
0.32 | 138.41 | 345.82 | 417.96
0.33 | 140.23 | 357.02 | 429.67
0.34 | 141.94 | 368.15 | 441.22
0.35 | 143.74 | 378.91 | 452.69
0.36 | 145.34 | 389.66 | 464.07
0.37 | 147.07 | 400.27 | 475.37
0.38 | 148.25 | 410.69 | 486.34
0.39 | 149.53 | 420.94 | 497.07
0.4 | 150.92 | 430.9 | 507.77
0.41 | 152.32 | 440.7 | 518.32
0.42 | 153.26 | 450.42 | 528.64
0.43 | 154.18 | 459.78 | 538.88
0.44 | 155.28 | 468.91 | 548.6
0.45 | 156.24 | 477.77 | 558.35
0.46 | 157.45 | 486.38 | 567.92
0.47 | 157.95 | 494.75 | 576.6
0.48 | 158.69 | 502.84 | 586.2
0.49 | 159.63 | 510.61 | 594.6
0.5 | 160.23 | 518.1 | 603.4

## Tranconductance (mS-mm)
VGS (V) | VDS = 0.100 V | VDS = 0.500 V | VDS = 0.900 V
-0.75 | -0.002248 | -0.00743 | -0.0204
-0.74 | -0.0018635 | -0.007385 | -0.0184
-0.73 | -0.001638 | -0.00665 | -0.0169
-0.72 | -0.0014155 | -0.005985 | -0.0181
-0.71 | -0.0013975 | -0.00581 | -0.0188
-0.7 | -0.0015895 | -0.005705 | -0.01875
-0.69 | -0.0013055 | -0.00586 | -0.01697
-0.68 | -0.0013445 | -0.0056 | -0.016185
-0.67 | -0.0013865 | -0.004945 | -0.01526
-0.66 | -0.0012915 | -0.004735 | -0.016285
-0.65 | -0.001187 | -0.004995 | -0.01793
-0.64 | -0.001413 | -0.005235 | -0.014855
-0.63 | -0.001366 | -0.00439 | -0.013845
-0.62 | -0.0010675 | -0.004055 | -0.013295
-0.61 | -0.001057 | -0.00436 | -0.013195
-0.6 | -0.00092 | -0.004005 | -0.01277
-0.59 | -0.0009355 | -0.003995 | -0.011455
-0.58 | -0.000886 | -0.00355 | -0.01257
-0.57 | -0.000858 | -0.00322 | -0.013195
-0.56 | -0.0008495 | -0.003345 | -0.01056
-0.55 | -0.0006905 | -0.003185 | -0.010525
-0.54 | -0.0007025 | -0.00284 | -0.011525
-0.53 | -0.000726 | -0.00308 | -0.01016
-0.52 | -0.0005755 | -0.003025 | -0.00992
-0.51 | -0.0005265 | -0.00229 | -0.0094
-0.5 | -0.000472 | -0.002305 | -0.00802
-0.49 | -0.0004225 | -0.002365 | -0.00733
-0.48 | -0.000299 | -0.00195 | -0.00594
-0.47 | -0.000217 | -0.001275 | -0.004995
-0.46 | -0.0001505 | -0.00086 | -0.00465
-0.45 | 0.0001495 | -0.000415 | -0.002895
-0.44 | 0.0004005 | 0.000265 | -0.00044
-0.43 | 0.000709 | 0.00155 | 0.00464
-0.42 | 0.001198 | 0.00338 | 0.00906
-0.41 | 0.001837 | 0.004995 | 0.015605
-0.4 | 0.002694 | 0.0078 | 0.025925
-0.39 | 0.003826 | 0.01173 | 0.038085
-0.38 | 0.0055335 | 0.016715 | 0.05579
-0.37 | 0.0078465 | 0.02365 | 0.080745
-0.36 | 0.0109895 | 0.03304 | 0.11909
-0.35 | 0.017043 | 0.04765 | 0.16973
-0.34 | 0.023343 | 0.0672 | 0.2354
-0.33 | 0.030425 | 0.09339 | 0.3337
-0.32 | 0.04215 | 0.133385 | 0.46885
-0.31 | 0.05772 | 0.18279 | 0.66335
-0.3 | 0.080395 | 0.25025 | 0.9227
-0.29 | 0.111095 | 0.34655 | 1.269
-0.28 | 0.163195 | 0.4778 | 1.7854
-0.27 | 0.220645 | 0.65695 | 2.45815
-0.26 | 0.292 | 0.90725 | 3.38
-0.25 | 0.39935 | 1.24425 | 4.556
-0.24 | 0.5486 | 1.74575 | 6.242
-0.23 | 0.7441 | 2.3583 | 8.548
-0.22 | 1.0095 | 3.1255 | 11.574
-0.21 | 1.4144 | 4.257 | 15.794
-0.2 | 1.90715 | 5.717 | 20.947
-0.19 | 2.5545 | 7.7235 | 27.865
-0.18 | 3.447 | 10.36 | 37.105
-0.17 | 4.612 | 13.803 | 48.895
-0.16 | 6.195 | 18.405 | 63.535
-0.15 | 8.241 | 24.125 | 81.87
-0.14 | 11.0375 | 31.885 | 103.355
-0.13 | 14.348 | 41.505 | 131.27
-0.12 | 19.033 | 53.66 | 163.32
-0.11 | 25.375 | 69.115 | 200.05
-0.1 | 33.18 | 88.59 | 239.65
-0.09 | 43.125 | 111.75 | 281.75
-0.08 | 54.52 | 136.135 | 331
-0.07 | 69.265 | 170.42 | 377.75
-0.06 | 87.795 | 208.9 | 433.45
-0.05 | 108.465 | 246.65 | 483.4
-0.04 | 129.65 | 292.95 | 532.7
-0.03 | 157.85 | 340.35 | 591.25
-0.02 | 190.8 | 394.9 | 639.85
-0.01 | 224.4 | 449.1 | 700.35
0 | 260.1 | 501.8 | 753.15
0.01 | 292.65 | 549.05 | 785.5
0.02 | 329.15 | 601.75 | 835
0.03 | 365.05 | 658.75 | 882.5
0.04 | 397.2 | 702.65 | 919
0.05 | 426 | 747.9 | 949.5
0.06 | 453.3 | 793.5 | 990
0.07 | 475.75 | 837.5 | 1035
0.08 | 487.45 | 868 | 1052.5
0.09 | 501 | 896.5 | 1077
0.1 | 501.05 | 938 | 1100.5
0.11 | 510.3 | 971.5 | 1125
0.12 | 522 | 990 | 1152.5
0.13 | 512.5 | 1017 | 1163
0.14 | 503 | 1038.5 | 1175.5
0.15 | 490.5 | 1058.5 | 1187
0.16 | 473.5 | 1087 | 1200.5
0.17 | 462.5 | 1087.5 | 1206
0.18 | 449 | 1100 | 1212.5
0.19 | 428 | 1123 | 1219.5
0.2 | 409.5 | 1132 | 1229.5
0.21 | 386 | 1142 | 1235.5
0.22 | 365 | 1145.5 | 1228
0.23 | 350 | 1150.5 | 1234.5
0.24 | 335 | 1153 | 1230
0.25 | 313.5 | 1155 | 1225.5
0.26 | 297.5 | 1146 | 1226
0.27 | 275.5 | 1145 | 1215
0.28 | 249.5 | 1150.5 | 1214.5
0.29 | 245 | 1146 | 1208
0.3 | 233.5 | 1141.5 | 1199
0.31 | 225 | 1121.5 | 1191
0.32 | 206 | 1113 | 1175.5
0.33 | 176.5 | 1116.5 | 1163
0.34 | 175.5 | 1094.5 | 1151
0.35 | 170 | 1075.5 | 1142.5
0.36 | 166.5 | 1068 | 1134
0.37 | 145.5 | 1051.5 | 1113.5
0.38 | 123 | 1033.5 | 1085
0.39 | 133.5 | 1010.5 | 1071.5
0.4 | 139.5 | 988 | 1062.5
0.41 | 117 | 976 | 1043.5
0.42 | 93 | 954 | 1028
0.43 | 101 | 924.5 | 998
0.44 | 103 | 899.5 | 973.5
0.45 | 108.5 | 873.5 | 966
0.46 | 85.5 | 849 | 912.5
0.47 | 62 | 823 | 914
0.48 | 84 | 793 | 900
0.49 | 77 | 763 | 860
0.5 | 60 | 749 | 880