## IDS-VDS Characteristic (mA-mm)
VGS (V) | VDS = 0.100 V | VDS = 0.500 V | VDS = 0.900 V
-0.75 | 0.00041781 | 0.0018824 | 0.006562
-0.74 | 0.00039406 | 0.001801 | 0.006352
-0.73 | 0.00037507 | 0.0017379 | 0.006169
-0.72 | 0.00036035 | 0.0016562 | 0.005984
-0.71 | 0.00034214 | 0.0015951 | 0.0058
-0.7 | 0.00033119 | 0.0015413 | 0.00558
-0.69 | 0.00031319 | 0.0014749 | 0.005368
-0.68 | 0.00029855 | 0.0014124 | 0.005231
-0.67 | 0.00028554 | 0.0013687 | 0.005058
-0.66 | 0.00027159 | 0.0013271 | 0.0049022
-0.65 | 0.00025788 | 0.0012662 | 0.0047206
-0.64 | 0.00024553 | 0.0012074 | 0.0045689
-0.63 | 0.00023361 | 0.0011549 | 0.0044157
-0.62 | 0.00022246 | 0.001114 | 0.0042882
-0.61 | 0.000212 | 0.0010695 | 0.0041246
-0.6 | 0.00020231 | 0.0010281 | 0.0039885
-0.59 | 0.00019285 | 0.0009846 | 0.0038654
-0.58 | 0.00018332 | 0.000954 | 0.003723
-0.57 | 0.00017493 | 0.0009136 | 0.0035939
-0.56 | 0.00016672 | 0.0008657 | 0.0034749
-0.55 | 0.00015742 | 0.0008397 | 0.0033811
-0.54 | 0.00014999 | 0.000802 | 0.0032459
-0.53 | 0.00014363 | 0.0007657 | 0.0031187
-0.52 | 0.00013595 | 0.000745 | 0.0030319
-0.51 | 0.00012955 | 0.0007223 | 0.0029237
-0.5 | 0.00012421 | 0.0006942 | 0.0028341
-0.49 | 0.00012016 | 0.0006676 | 0.0027562
-0.48 | 0.0001158 | 0.000649 | 0.0026798
-0.47 | 0.00011311 | 0.0006313 | 0.0026233
-0.46 | 0.0001113 | 0.0006225 | 0.0025616
-0.45 | 0.00011197 | 0.0006174 | 0.002536
-0.44 | 0.00011434 | 0.0006159 | 0.0025239
-0.43 | 0.00012059 | 0.0006323 | 0.0025395
-0.42 | 0.00012985 | 0.0006492 | 0.002623
-0.41 | 0.00014481 | 0.0006912 | 0.0027498
-0.4 | 0.00016841 | 0.0007551 | 0.0029654
-0.39 | 0.00020283 | 0.0008587 | 0.0032932
-0.38 | 0.00024997 | 0.0010048 | 0.0037887
-0.37 | 0.00031855 | 0.0012177 | 0.0044821
-0.36 | 0.00041497 | 0.0015137 | 0.0055321
-0.35 | 0.00054894 | 0.0019377 | 0.007089
-0.34 | 0.0007748 | 0.0025357 | 0.009209
-0.33 | 0.0010475 | 0.0033606 | 0.012177
-0.32 | 0.0014189 | 0.0045121 | 0.016358
-0.31 | 0.0019327 | 0.006258 | 0.022309
-0.3 | 0.0026437 | 0.008529 | 0.030651
-0.29 | 0.0036243 | 0.011579 | 0.042079
-0.28 | 0.0049627 | 0.015913 | 0.05828
-0.27 | 0.007079 | 0.021798 | 0.0803
-0.26 | 0.009648 | 0.02993 | 0.11082
-0.25 | 0.013172 | 0.041126 | 0.15254
-0.24 | 0.017992 | 0.056302 | 0.20784
-0.23 | 0.024597 | 0.07804 | 0.28606
-0.22 | 0.03359 | 0.10535 | 0.39152
-0.21 | 0.045765 | 0.14372 | 0.53038
-0.2 | 0.06331 | 0.19541 | 0.7249
-0.19 | 0.08531 | 0.26533 | 0.9775
-0.18 | 0.11606 | 0.35918 | 1.3188
-0.17 | 0.15706 | 0.48242 | 1.7564
-0.16 | 0.21172 | 0.65 | 2.3336
-0.15 | 0.28537 | 0.8658 | 3.0815
-0.14 | 0.383 | 1.1565 | 4.0454
-0.13 | 0.51422 | 1.532 | 5.2483
-0.12 | 0.683 | 2.0246 | 6.772
-0.11 | 0.9098 | 2.6579 | 8.64
-0.1 | 1.2044 | 3.4568 | 10.853
-0.09 | 1.5938 | 4.4862 | 13.556
-0.08 | 2.0871 | 5.736 | 16.663
-0.07 | 2.7144 | 7.332 | 20.29
-0.06 | 3.5114 | 9.25 | 24.362
-0.05 | 4.5046 | 11.585 | 29.068
-0.04 | 5.713 | 14.326 | 34.135
-0.03 | 7.186 | 17.545 | 39.958
-0.02 | 8.949 | 21.282 | 46.129
-0.01 | 11.048 | 25.535 | 52.855
0 | 13.488 | 30.449 | 60.31
0.01 | 16.299 | 35.677 | 68.09
0.02 | 19.392 | 41.521 | 76.1
0.03 | 22.915 | 47.976 | 84.91
0.04 | 26.721 | 54.897 | 93.92
0.05 | 30.857 | 62.11 | 103.34
0.06 | 35.269 | 69.85 | 113.14
0.07 | 39.934 | 78.04 | 123.23
0.08 | 44.775 | 86.64 | 133.68
0.09 | 49.741 | 95.49 | 144.48
0.1 | 54.841 | 104.71 | 155.35
0.11 | 59.79 | 114.44 | 166.64
0.12 | 65.03 | 124.06 | 178
0.13 | 70.21 | 134.24 | 189.57
0.14 | 75.23 | 144.54 | 201.27
0.15 | 80.23 | 155 | 213.2
0.16 | 85.11 | 165.93 | 225.18
0.17 | 89.81 | 176.64 | 237.29
0.18 | 94.25 | 187.71 | 249.44
0.19 | 98.65 | 198.87 | 261.64
0.2 | 102.78 | 210.13 | 273.93
0.21 | 106.85 | 221.47 | 286.21
0.22 | 110.57 | 232.98 | 298.58
0.23 | 114.14 | 244.43 | 310.95
0.24 | 117.47 | 255.94 | 323.24
0.25 | 120.78 | 267.68 | 335.73
0.26 | 123.75 | 278.98 | 347.76
0.27 | 126.63 | 290.59 | 360.13
0.28 | 129.25 | 302.16 | 372.27
0.29 | 131.74 | 313.52 | 384.31
0.3 | 134.26 | 325.03 | 396.57
0.31 | 136.33 | 336.31 | 408.42
0.32 | 138.35 | 347.53 | 420.22
0.33 | 140.4 | 358.75 | 432.08
0.34 | 142.12 | 369.81 | 443.62
0.35 | 143.98 | 380.57 | 455
0.36 | 145.42 | 391.34 | 466.31
0.37 | 147.03 | 401.99 | 477.66
0.38 | 148.42 | 412.45 | 488.7
0.39 | 149.78 | 422.69 | 499.62
0.4 | 151 | 432.53 | 510.09
0.41 | 152.18 | 442.45 | 520.63
0.42 | 153.32 | 452.13 | 531.1
0.43 | 154.37 | 461.5 | 541.14
0.44 | 155.54 | 470.63 | 551.12
0.45 | 156.27 | 479.43 | 560.64
0.46 | 157.13 | 488.13 | 570.1
0.47 | 158.05 | 496.48 | 579
0.48 | 158.65 | 504.49 | 588.2
0.49 | 159.7 | 512.22 | 597.2
0.5 | 160.23 | 519.7 | 605.4

## Tranconductance (mS-mm)
VGS (V) | VDS = 0.100 V | VDS = 0.500 V | VDS = 0.900 V
-0.75 | -0.002375 | -0.00814 | -0.021
-0.74 | -0.002137 | -0.007225 | -0.01965
-0.73 | -0.0016855 | -0.00724 | -0.0184
-0.72 | -0.0016465 | -0.00714 | -0.01845
-0.71 | -0.001458 | -0.005745 | -0.0202
-0.7 | -0.0014475 | -0.00601 | -0.0216
-0.69 | -0.001632 | -0.006445 | -0.01745
-0.68 | -0.0013825 | -0.00531 | -0.0155
-0.67 | -0.001348 | -0.004265 | -0.01644
-0.66 | -0.001383 | -0.005125 | -0.01687
-0.65 | -0.001303 | -0.005985 | -0.016665
-0.64 | -0.0012135 | -0.005565 | -0.015245
-0.63 | -0.0011535 | -0.00467 | -0.014035
-0.62 | -0.0010805 | -0.00427 | -0.014555
-0.61 | -0.0010075 | -0.004295 | -0.014985
-0.6 | -0.0009575 | -0.004245 | -0.01296
-0.59 | -0.0009495 | -0.003705 | -0.013275
-0.58 | -0.000896 | -0.00355 | -0.013575
-0.57 | -0.00083 | -0.004415 | -0.012405
-0.56 | -0.0008755 | -0.003695 | -0.01064
-0.55 | -0.0008365 | -0.003185 | -0.01145
-0.54 | -0.0006895 | -0.0037 | -0.01312
-0.53 | -0.000702 | -0.00285 | -0.0107
-0.52 | -0.000704 | -0.00217 | -0.00975
-0.51 | -0.000587 | -0.00254 | -0.00989
-0.5 | -0.0004695 | -0.002735 | -0.008375
-0.49 | -0.0004205 | -0.00226 | -0.007715
-0.48 | -0.0003525 | -0.001815 | -0.006645
-0.47 | -0.000225 | -0.001325 | -0.00591
-0.46 | -5.7e-05 | -0.000695 | -0.004365
-0.45 | 0.000152 | -0.00033 | -0.001885
-0.44 | 0.000431 | 0.000745 | 0.000175
-0.43 | 0.0007755 | 0.001665 | 0.004955
-0.42 | 0.001211 | 0.002945 | 0.010515
-0.41 | 0.001928 | 0.005295 | 0.01712
-0.4 | 0.002901 | 0.008375 | 0.02717
-0.39 | 0.004078 | 0.012485 | 0.041165
-0.38 | 0.005786 | 0.01795 | 0.059445
-0.37 | 0.00825 | 0.025445 | 0.08717
-0.36 | 0.0115195 | 0.036 | 0.130345
-0.35 | 0.0179915 | 0.0511 | 0.183845
-0.34 | 0.024928 | 0.071145 | 0.2544
-0.33 | 0.032205 | 0.09882 | 0.35745
-0.32 | 0.04426 | 0.14487 | 0.5066
-0.31 | 0.06124 | 0.200845 | 0.71465
-0.3 | 0.08458 | 0.26605 | 0.9885
-0.29 | 0.11595 | 0.3692 | 1.38145
-0.28 | 0.172735 | 0.51095 | 1.91105
-0.27 | 0.234265 | 0.70085 | 2.627
-0.26 | 0.30465 | 0.9664 | 3.612
-0.25 | 0.4172 | 1.3186 | 4.851
-0.24 | 0.57125 | 1.8457 | 6.676
-0.23 | 0.7799 | 2.4524 | 9.184
-0.22 | 1.0584 | 3.284 | 12.216
-0.21 | 1.486 | 4.503 | 16.669
-0.2 | 1.97725 | 6.0805 | 22.356
-0.19 | 2.6375 | 8.1885 | 29.695
-0.18 | 3.5875 | 10.8545 | 38.945
-0.17 | 4.783 | 14.541 | 50.74
-0.16 | 6.4155 | 19.169 | 66.255
-0.15 | 8.564 | 25.325 | 85.59
-0.14 | 11.4425 | 33.31 | 108.34
-0.13 | 15 | 43.405 | 136.33
-0.12 | 19.779 | 56.295 | 169.585
-0.11 | 26.07 | 71.61 | 204.05
-0.1 | 34.2 | 91.415 | 245.8
-0.09 | 44.135 | 113.96 | 290.5
-0.08 | 56.03 | 142.29 | 336.7
-0.07 | 71.215 | 175.7 | 384.95
-0.06 | 89.51 | 212.65 | 438.9
-0.05 | 110.08 | 253.8 | 488.65
-0.04 | 134.07 | 298 | 544.5
-0.03 | 161.8 | 347.8 | 599.7
-0.02 | 193.1 | 399.5 | 644.85
-0.01 | 226.95 | 458.35 | 709.05
0 | 262.55 | 507.1 | 761.75
0.01 | 295.2 | 553.6 | 789.5
0.02 | 330.8 | 614.95 | 841
0.03 | 366.45 | 668.8 | 891
0.04 | 397.1 | 706.7 | 921.5
0.05 | 427.4 | 747.65 | 961
0.06 | 453.85 | 796.5 | 994.5
0.07 | 475.3 | 839.5 | 1027
0.08 | 490.35 | 872.5 | 1062.5
0.09 | 503.3 | 903.5 | 1083.5
0.1 | 502.45 | 947.5 | 1108
0.11 | 509.45 | 967.5 | 1132.5
0.12 | 521 | 990 | 1146.5
0.13 | 510 | 1024 | 1163.5
0.14 | 501 | 1038 | 1181.5
0.15 | 494 | 1069.5 | 1195.5
0.16 | 479 | 1082 | 1204.5
0.17 | 457 | 1089 | 1213
0.18 | 442 | 1111.5 | 1217.5
0.19 | 426.5 | 1121 | 1224.5
0.2 | 410 | 1130 | 1228.5
0.21 | 389.5 | 1142.5 | 1232.5
0.22 | 364.5 | 1148 | 1237
0.23 | 345 | 1148 | 1233
0.24 | 332 | 1162.5 | 1239
0.25 | 314 | 1152 | 1226
0.26 | 292.5 | 1145.5 | 1220
0.27 | 275 | 1159 | 1225.5
0.28 | 255.5 | 1146.5 | 1209
0.29 | 250.5 | 1143.5 | 1215
0.3 | 229.5 | 1139.5 | 1205.5
0.31 | 204.5 | 1125 | 1182.5
0.32 | 203.5 | 1122 | 1183
0.33 | 188.5 | 1114 | 1170
0.34 | 179 | 1091 | 1146
0.35 | 165 | 1076.5 | 1134.5
0.36 | 152.5 | 1071 | 1133
0.37 | 150 | 1055.5 | 1119.5
0.38 | 137.5 | 1035 | 1098
0.39 | 129 | 1004 | 1069.5
0.4 | 120 | 988 | 1050.5
0.41 | 116 | 980 | 1050.5
0.42 | 109.5 | 952.5 | 1025.5
0.43 | 111 | 925 | 1001
0.44 | 95 | 896.5 | 975
0.45 | 79.5 | 875 | 949
0.46 | 89 | 852.5 | 918
0.47 | 76 | 818 | 905
0.48 | 82.5 | 787 | 910
0.49 | 79 | 760.5 | 860
0.5 | 53 | 748 | 820