## IDS-VDS Characteristic (mA-mm)
VGS (V) | VDS = 0.100 V | VDS = 0.500 V | VDS = 0.900 V
-0.75 | 0.00038095 | 0.0015755 | 0.005328
-0.74 | 0.00036309 | 0.0015362 | 0.005171
-0.73 | 0.00034484 | 0.0014709 | 0.005033
-0.72 | 0.00032867 | 0.0014135 | 0.0048467
-0.71 | 0.00031318 | 0.001361 | 0.0046838
-0.7 | 0.00029746 | 0.0013189 | 0.0045151
-0.69 | 0.00028486 | 0.0012609 | 0.0044073
-0.68 | 0.00027049 | 0.001217 | 0.0042524
-0.67 | 0.00025751 | 0.001173 | 0.0041341
-0.66 | 0.0002461 | 0.00113 | 0.0039867
-0.65 | 0.00023592 | 0.0010829 | 0.0038449
-0.64 | 0.00022596 | 0.0010434 | 0.0037184
-0.63 | 0.00021373 | 0.0009978 | 0.0036001
-0.62 | 0.00020353 | 0.0009635 | 0.0034715
-0.61 | 0.00019406 | 0.0009276 | 0.0033622
-0.6 | 0.00018525 | 0.000893 | 0.0032515
-0.59 | 0.00017593 | 0.000859 | 0.0031443
-0.58 | 0.00016908 | 0.0008246 | 0.0030718
-0.57 | 0.00016089 | 0.0007931 | 0.0029563
-0.56 | 0.00015438 | 0.000765 | 0.0028493
-0.55 | 0.00014526 | 0.0007359 | 0.0027683
-0.54 | 0.00013916 | 0.0007071 | 0.0026668
-0.53 | 0.00013253 | 0.0006832 | 0.0025916
-0.52 | 0.00012631 | 0.0006541 | 0.0025053
-0.51 | 0.00012179 | 0.0006362 | 0.0024397
-0.5 | 0.00011688 | 0.0006161 | 0.0023686
-0.49 | 0.00011327 | 0.0005961 | 0.0022864
-0.48 | 0.00011086 | 0.0005838 | 0.0022405
-0.47 | 0.00010828 | 0.0005669 | 0.0022065
-0.46 | 0.00010765 | 0.0005628 | 0.0021709
-0.45 | 0.00010913 | 0.0005621 | 0.0021709
-0.44 | 0.00011333 | 0.0005664 | 0.0021956
-0.43 | 0.0001211 | 0.0005899 | 0.0022713
-0.42 | 0.00013247 | 0.0006221 | 0.002381
-0.41 | 0.00015163 | 0.0006769 | 0.0025514
-0.4 | 0.00017866 | 0.0007582 | 0.0028251
-0.39 | 0.00021823 | 0.0008836 | 0.0032366
-0.38 | 0.00027306 | 0.001064 | 0.0038656
-0.37 | 0.0003507 | 0.0013135 | 0.0047373
-0.36 | 0.00046061 | 0.0016664 | 0.006035
-0.35 | 0.0006438 | 0.0021544 | 0.007756
-0.34 | 0.0008599 | 0.002852 | 0.010317
-0.33 | 0.0011641 | 0.0038186 | 0.013741
-0.32 | 0.0015799 | 0.0051379 | 0.018771
-0.31 | 0.0021545 | 0.00715 | 0.025599
-0.3 | 0.0029441 | 0.009729 | 0.035324
-0.29 | 0.0040353 | 0.013265 | 0.048442
-0.28 | 0.0055077 | 0.018146 | 0.06707
-0.27 | 0.007843 | 0.024884 | 0.09268
-0.26 | 0.01065 | 0.034094 | 0.12658
-0.25 | 0.014522 | 0.046614 | 0.17401
-0.24 | 0.019817 | 0.06425 | 0.23836
-0.23 | 0.026991 | 0.08757 | 0.32534
-0.22 | 0.036819 | 0.11871 | 0.44337
-0.21 | 0.050037 | 0.16151 | 0.6024
-0.2 | 0.06916 | 0.21822 | 0.8119
-0.19 | 0.09312 | 0.29473 | 1.0903
-0.18 | 0.12666 | 0.39834 | 1.4687
-0.17 | 0.1707 | 0.53346 | 1.9519
-0.16 | 0.22951 | 0.7166 | 2.5942
-0.15 | 0.30918 | 0.9549 | 3.4004
-0.14 | 0.4137 | 1.2685 | 4.436
-0.13 | 0.55254 | 1.6731 | 5.76
-0.12 | 0.7309 | 2.2035 | 7.339
-0.11 | 0.9725 | 2.874 | 9.348
-0.1 | 1.2835 | 3.7425 | 11.691
-0.09 | 1.6922 | 4.8248 | 14.512
-0.08 | 2.2112 | 6.153 | 17.763
-0.07 | 2.867 | 7.834 | 21.531
-0.06 | 3.6914 | 9.839 | 25.766
-0.05 | 4.7241 | 12.291 | 30.651
-0.04 | 5.946 | 15.137 | 35.93
-0.03 | 7.449 | 18.458 | 41.686
-0.02 | 9.273 | 22.335 | 48.083
-0.01 | 11.424 | 26.666 | 54.969
0 | 13.925 | 31.644 | 62.39
0.01 | 16.753 | 36.975 | 70.29
0.02 | 19.903 | 42.979 | 78.57
0.03 | 23.469 | 49.525 | 87.25
0.04 | 27.309 | 56.355 | 96.43
0.05 | 31.486 | 63.77 | 105.97
0.06 | 35.873 | 71.53 | 115.77
0.07 | 40.577 | 79.79 | 126.05
0.08 | 45.426 | 88.47 | 136.3
0.09 | 50.397 | 97.31 | 147.13
0.1 | 55.499 | 106.6 | 158.19
0.11 | 60.49 | 116.19 | 169.38
0.12 | 65.68 | 125.89 | 180.9
0.13 | 70.83 | 136.15 | 192.38
0.14 | 75.9 | 146.45 | 204.05
0.15 | 80.85 | 156.87 | 215.84
0.16 | 85.73 | 167.74 | 228.01
0.17 | 90.38 | 178.39 | 239.88
0.18 | 94.87 | 189.48 | 252
0.19 | 99.16 | 200.63 | 264.17
0.2 | 103.22 | 211.82 | 276.4
0.21 | 107.22 | 223.31 | 288.8
0.22 | 111.06 | 234.64 | 300.88
0.23 | 114.65 | 246.1 | 313.3
0.24 | 117.95 | 257.58 | 325.54
0.25 | 121.05 | 269.17 | 337.93
0.26 | 123.95 | 280.53 | 350.19
0.27 | 126.99 | 292.09 | 362.2
0.28 | 129.61 | 303.47 | 374.45
0.29 | 132.11 | 314.88 | 386.35
0.3 | 134.45 | 326.34 | 398.42
0.31 | 136.4 | 337.43 | 410.23
0.32 | 138.63 | 348.72 | 422
0.33 | 140.59 | 359.81 | 433.74
0.34 | 142.4 | 370.72 | 445.19
0.35 | 144.06 | 381.49 | 456.59
0.36 | 145.58 | 392.17 | 467.67
0.37 | 147.08 | 402.81 | 478.91
0.38 | 148.59 | 413.11 | 489.91
0.39 | 149.94 | 423.23 | 500.67
0.4 | 151 | 433.05 | 511.33
0.41 | 152.32 | 442.93 | 521.53
0.42 | 153.36 | 452.46 | 531.91
0.43 | 154.46 | 461.75 | 541.95
0.44 | 155.38 | 470.78 | 551.73
0.45 | 156.03 | 479.51 | 561.27
0.46 | 157.19 | 488.1 | 570.5
0.47 | 158.02 | 496.32 | 579.8
0.48 | 158.79 | 504.25 | 588.5
0.49 | 159.44 | 511.9 | 597.2
0.5 | 160.07 | 519.31 | 605.5

## Tranconductance (mS-mm)
VGS (V) | VDS = 0.100 V | VDS = 0.500 V | VDS = 0.900 V
-0.75 | -0.001786 | -0.00393 | -0.0157
-0.74 | -0.0018055 | -0.00523 | -0.01475
-0.73 | -0.001721 | -0.006135 | -0.016215
-0.72 | -0.001583 | -0.005495 | -0.01746
-0.71 | -0.0015605 | -0.00473 | -0.01658
-0.7 | -0.001416 | -0.005005 | -0.013825
-0.69 | -0.0013485 | -0.005095 | -0.013135
-0.68 | -0.0013675 | -0.004395 | -0.01366
-0.67 | -0.0012195 | -0.00435 | -0.013285
-0.66 | -0.0010795 | -0.004505 | -0.01446
-0.65 | -0.001007 | -0.00433 | -0.013415
-0.64 | -0.0011095 | -0.004255 | -0.01224
-0.63 | -0.0011215 | -0.003995 | -0.012345
-0.62 | -0.0009835 | -0.00351 | -0.011895
-0.61 | -0.000914 | -0.003525 | -0.011
-0.6 | -0.0009065 | -0.00343 | -0.010895
-0.59 | -0.0008085 | -0.00342 | -0.008985
-0.58 | -0.000752 | -0.003295 | -0.0094
-0.57 | -0.000735 | -0.00298 | -0.011125
-0.56 | -0.0007815 | -0.00286 | -0.0094
-0.55 | -0.000761 | -0.002895 | -0.009125
-0.54 | -0.0006365 | -0.002635 | -0.008835
-0.53 | -0.0006425 | -0.00265 | -0.008075
-0.52 | -0.000537 | -0.00235 | -0.007595
-0.51 | -0.0004715 | -0.0019 | -0.006835
-0.5 | -0.000426 | -0.002005 | -0.007665
-0.49 | -0.000301 | -0.001615 | -0.006405
-0.48 | -0.0002495 | -0.00146 | -0.003995
-0.47 | -0.0001605 | -0.00105 | -0.00348
-0.46 | 4.25e-05 | -0.00024 | -0.00178
-0.45 | 0.000284 | 0.00018 | 0.001235
-0.44 | 0.0005985 | 0.00139 | 0.00502
-0.43 | 0.000957 | 0.002785 | 0.00927
-0.42 | 0.0015265 | 0.00435 | 0.014005
-0.41 | 0.0023095 | 0.006805 | 0.022205
-0.4 | 0.00333 | 0.010335 | 0.03426
-0.39 | 0.00472 | 0.01529 | 0.052025
-0.38 | 0.0066235 | 0.021495 | 0.075035
-0.37 | 0.0093775 | 0.03012 | 0.10847
-0.36 | 0.014655 | 0.042045 | 0.150935
-0.35 | 0.0199645 | 0.05928 | 0.2141
-0.34 | 0.026015 | 0.08321 | 0.29925
-0.33 | 0.036 | 0.114295 | 0.4227
-0.32 | 0.04952 | 0.16657 | 0.5929
-0.31 | 0.06821 | 0.229555 | 0.82765
-0.3 | 0.09404 | 0.30575 | 1.14215
-0.29 | 0.12818 | 0.42085 | 1.5873
-0.28 | 0.190385 | 0.58095 | 2.2119
-0.27 | 0.257115 | 0.7974 | 2.9755
-0.26 | 0.33395 | 1.0865 | 4.0665
-0.25 | 0.45835 | 1.5078 | 5.589
-0.24 | 0.62345 | 2.0478 | 7.5665
-0.23 | 0.8501 | 2.723 | 10.2505
-0.22 | 1.1523 | 3.697 | 13.853
-0.21 | 1.61705 | 4.9755 | 18.4265
-0.2 | 2.15415 | 6.661 | 24.395
-0.19 | 2.875 | 9.006 | 32.84
-0.18 | 3.879 | 11.9365 | 43.08
-0.17 | 5.1425 | 15.913 | 56.275
-0.16 | 6.924 | 21.072 | 72.425
-0.15 | 9.2095 | 27.595 | 92.09
-0.14 | 12.168 | 35.91 | 117.98
-0.13 | 15.86 | 46.75 | 145.15
-0.12 | 20.998 | 60.045 | 179.4
-0.11 | 27.63 | 76.95 | 217.6
-0.1 | 35.985 | 97.54 | 258.2
-0.09 | 46.385 | 120.525 | 303.6
-0.08 | 58.74 | 150.46 | 350.95
-0.07 | 74.01 | 184.3 | 400.15
-0.06 | 92.855 | 222.85 | 456
-0.05 | 112.73 | 264.9 | 508.2
-0.04 | 136.245 | 308.35 | 551.75
-0.03 | 166.35 | 359.9 | 607.65
-0.02 | 198.75 | 410.4 | 664.15
-0.01 | 232.6 | 465.45 | 715.35
0 | 266.45 | 515.45 | 766.05
0.01 | 298.9 | 566.75 | 809
0.02 | 335.8 | 627.5 | 848
0.03 | 370.3 | 668.8 | 893
0.04 | 400.85 | 712.25 | 936
0.05 | 428.2 | 758.75 | 967
0.06 | 454.55 | 801 | 1004
0.07 | 477.65 | 847 | 1026.5
0.08 | 491 | 876 | 1054
0.09 | 503.65 | 906.5 | 1094.5
0.1 | 504.65 | 944 | 1112.5
0.11 | 509.05 | 964.5 | 1135.5
0.12 | 517 | 998 | 1150
0.13 | 511 | 1028 | 1157.5
0.14 | 501 | 1036 | 1173
0.15 | 491.5 | 1064.5 | 1198
0.16 | 476.5 | 1076 | 1202
0.17 | 457 | 1087 | 1199.5
0.18 | 439 | 1112 | 1214.5
0.19 | 417.5 | 1117 | 1220
0.2 | 403 | 1134 | 1231.5
0.21 | 392 | 1141 | 1224
0.22 | 371.5 | 1139.5 | 1225
0.23 | 344.5 | 1147 | 1233
0.24 | 320 | 1153.5 | 1231.5
0.25 | 300 | 1147.5 | 1232.5
0.26 | 297 | 1146 | 1213.5
0.27 | 283 | 1147 | 1213
0.28 | 256 | 1139.5 | 1207.5
0.29 | 242 | 1143.5 | 1198.5
0.3 | 214.5 | 1127.5 | 1194
0.31 | 209 | 1119 | 1179
0.32 | 209.5 | 1119 | 1175.5
0.33 | 188.5 | 1100 | 1159.5
0.34 | 173.5 | 1084 | 1142.5
0.35 | 159 | 1072.5 | 1124
0.36 | 151 | 1066 | 1116
0.37 | 150.5 | 1047 | 1112
0.38 | 143 | 1021 | 1088
0.39 | 120.5 | 997 | 1071
0.4 | 119 | 985 | 1043
0.41 | 118 | 970.5 | 1029
0.42 | 107 | 941 | 1021
0.43 | 101 | 916 | 991
0.44 | 78.5 | 888 | 966
0.45 | 90.5 | 866 | 938.5
0.46 | 99.5 | 840.5 | 926.5
0.47 | 80 | 807.5 | 900
0.48 | 71 | 779 | 870
0.49 | 64 | 753 | 850
0.5 | 63 | 741 | 830