## IDS-VDS Characteristic (mA-mm)
VGS (V) | VDS = 0.100 V | VDS = 0.500 V | VDS = 0.900 V
-0.75 | 0.00031542 | 0.0012526 | 0.0040932
-0.74 | 0.0003038 | 0.0012069 | 0.0039765
-0.73 | 0.00028788 | 0.0011562 | 0.003859
-0.72 | 0.00027664 | 0.0011165 | 0.003746
-0.71 | 0.00026287 | 0.0010778 | 0.0036268
-0.7 | 0.00025147 | 0.0010421 | 0.003527
-0.69 | 0.00023994 | 0.0010039 | 0.0034045
-0.68 | 0.00022867 | 0.0009644 | 0.0033045
-0.67 | 0.0002188 | 0.000935 | 0.0032025
-0.66 | 0.00020759 | 0.0009047 | 0.0031248
-0.65 | 0.00020029 | 0.0008685 | 0.0030207
-0.64 | 0.00018985 | 0.0008321 | 0.0028927
-0.63 | 0.00018366 | 0.0008059 | 0.0028194
-0.62 | 0.00017414 | 0.0007821 | 0.0027219
-0.61 | 0.00016438 | 0.0007506 | 0.0026437
-0.6 | 0.00015863 | 0.000723 | 0.0025608
-0.59 | 0.0001518 | 0.0006939 | 0.0024995
-0.58 | 0.00014602 | 0.0006721 | 0.0024041
-0.57 | 0.00013868 | 0.0006478 | 0.0023256
-0.56 | 0.00013176 | 0.00062 | 0.0022379
-0.55 | 0.0001267 | 0.0005968 | 0.0021881
-0.54 | 0.00012113 | 0.0005778 | 0.0021022
-0.53 | 0.00011557 | 0.0005615 | 0.0020545
-0.52 | 0.00011252 | 0.0005418 | 0.0019941
-0.51 | 0.00010816 | 0.0005288 | 0.0019314
-0.5 | 0.00010397 | 0.0005109 | 0.0018907
-0.49 | 0.00010136 | 0.0005049 | 0.0018509
-0.48 | 9.932e-05 | 0.00049266 | 0.0018233
-0.47 | 9.893e-05 | 0.00048748 | 0.0018205
-0.46 | 0.00010063 | 0.00048736 | 0.001819
-0.45 | 0.00010293 | 0.00049484 | 0.0018435
-0.44 | 0.00010934 | 0.00051148 | 0.0018979
-0.43 | 0.00011892 | 0.00054397 | 0.0020105
-0.42 | 0.00013443 | 0.0005921 | 0.0021682
-0.41 | 0.00015718 | 0.0006676 | 0.0023966
-0.4 | 0.00018995 | 0.0007741 | 0.0027739
-0.39 | 0.00023682 | 0.0009317 | 0.0033061
-0.38 | 0.00030288 | 0.0011469 | 0.0040809
-0.37 | 0.00039492 | 0.0014537 | 0.0051413
-0.36 | 0.00052072 | 0.0018722 | 0.006776
-0.35 | 0.0007313 | 0.0024685 | 0.008933
-0.34 | 0.0009857 | 0.0033024 | 0.011884
-0.33 | 0.00133 | 0.0044417 | 0.016185
-0.32 | 0.0018083 | 0.006127 | 0.022109
-0.31 | 0.0024606 | 0.008298 | 0.030354
-0.3 | 0.0033622 | 0.011309 | 0.041634
-0.29 | 0.0045938 | 0.015464 | 0.05756
-0.28 | 0.006465 | 0.021108 | 0.07856
-0.27 | 0.008819 | 0.028946 | 0.10853
-0.26 | 0.011988 | 0.039591 | 0.14935
-0.25 | 0.016335 | 0.053803 | 0.20384
-0.24 | 0.022157 | 0.07421 | 0.27763
-0.23 | 0.030296 | 0.10097 | 0.37776
-0.22 | 0.041221 | 0.13713 | 0.51381
-0.21 | 0.055921 | 0.1843 | 0.6942
-0.2 | 0.07683 | 0.25024 | 0.9352
-0.19 | 0.1038 | 0.33713 | 1.255
-0.18 | 0.13993 | 0.45322 | 1.6785
-0.17 | 0.18859 | 0.6082 | 2.2198
-0.16 | 0.25289 | 0.8107 | 2.9293
-0.15 | 0.34002 | 1.0797 | 3.8318
-0.14 | 0.45468 | 1.424 | 4.9934
-0.13 | 0.6038 | 1.8794 | 6.431
-0.12 | 0.8031 | 2.4619 | 8.173
-0.11 | 1.0606 | 3.2122 | 10.31
-0.1 | 1.4019 | 4.1418 | 12.843
-0.09 | 1.8362 | 5.3392 | 15.875
-0.08 | 2.3923 | 6.802 | 19.258
-0.07 | 3.096 | 8.57 | 23.283
-0.06 | 3.9677 | 10.746 | 27.715
-0.05 | 5.0719 | 13.285 | 32.74
-0.04 | 6.355 | 16.318 | 38.248
-0.03 | 7.96 | 19.885 | 44.256
-0.02 | 9.869 | 23.869 | 50.81
-0.01 | 12.083 | 28.47 | 57.86
0 | 14.67 | 33.524 | 65.52
0.01 | 17.597 | 39.143 | 73.58
0.02 | 20.842 | 45.157 | 81.82
0.03 | 24.48 | 51.928 | 90.8
0.04 | 28.39 | 58.92 | 100.04
0.05 | 32.627 | 66.44 | 109.65
0.06 | 37.12 | 74.25 | 119.67
0.07 | 41.842 | 82.68 | 129.85
0.08 | 46.726 | 91.36 | 140.51
0.09 | 51.721 | 100.38 | 151.34
0.1 | 56.82 | 109.89 | 162.34
0.11 | 61.79 | 119.32 | 173.53
0.12 | 67.06 | 129.37 | 185.13
0.13 | 72.13 | 139.46 | 196.67
0.14 | 77.15 | 149.83 | 208.46
0.15 | 82.08 | 160.31 | 220.35
0.16 | 86.93 | 171.09 | 232.15
0.17 | 91.52 | 181.98 | 244.26
0.18 | 95.99 | 193.04 | 256.42
0.19 | 100.19 | 204.15 | 268.6
0.2 | 104.22 | 215.23 | 280.9
0.21 | 108.26 | 226.74 | 293.09
0.22 | 111.84 | 238.09 | 305.41
0.23 | 115.39 | 249.45 | 317.66
0.24 | 118.71 | 261.06 | 329.88
0.25 | 121.86 | 272.45 | 342.08
0.26 | 124.75 | 283.91 | 354.3
0.27 | 127.53 | 295.41 | 366.44
0.28 | 130.09 | 306.73 | 378.4
0.29 | 132.54 | 318.04 | 390.46
0.3 | 135 | 329.41 | 402.33
0.31 | 137.07 | 340.63 | 414.15
0.32 | 139.01 | 351.74 | 425.83
0.33 | 140.9 | 362.78 | 437.4
0.34 | 142.6 | 373.49 | 448.93
0.35 | 144.43 | 384.31 | 460.09
0.36 | 145.88 | 394.87 | 471.31
0.37 | 147.29 | 405.43 | 482.39
0.38 | 148.73 | 415.66 | 493.13
0.39 | 150.02 | 425.57 | 503.78
0.4 | 151.23 | 435.42 | 514.22
0.41 | 152.32 | 445 | 524.53
0.42 | 153.3 | 454.56 | 534.69
0.43 | 154.33 | 463.73 | 544.59
0.44 | 155.53 | 472.63 | 554.09
0.45 | 156.24 | 481.19 | 563.64
0.46 | 157.03 | 489.69 | 572.7
0.47 | 157.87 | 497.75 | 581.8
0.48 | 158.51 | 505.51 | 590.8
0.49 | 159.52 | 513.04 | 599
0.5 | 160.02 | 520.3 | 607.4

## Tranconductance (mS-mm)
VGS (V) | VDS = 0.100 V | VDS = 0.500 V | VDS = 0.900 V
-0.75 | -0.001162 | -0.00457 | -0.01167
-0.74 | -0.001377 | -0.00482 | -0.01171
-0.73 | -0.001358 | -0.00452 | -0.011525
-0.72 | -0.0012505 | -0.00392 | -0.01161
-0.71 | -0.0012585 | -0.00372 | -0.01095
-0.7 | -0.0011465 | -0.003695 | -0.011115
-0.69 | -0.00114 | -0.003885 | -0.011125
-0.68 | -0.001057 | -0.003445 | -0.0101
-0.67 | -0.001054 | -0.002985 | -0.008985
-0.66 | -0.0009255 | -0.003325 | -0.00909
-0.65 | -0.000887 | -0.00363 | -0.011605
-0.64 | -0.0008315 | -0.00313 | -0.010065
-0.63 | -0.0007855 | -0.0025 | -0.00854
-0.62 | -0.000964 | -0.002765 | -0.008785
-0.61 | -0.0007755 | -0.002955 | -0.008055
-0.6 | -0.000629 | -0.002835 | -0.00721
-0.59 | -0.0006305 | -0.002545 | -0.007835
-0.58 | -0.000656 | -0.002305 | -0.008695
-0.57 | -0.000713 | -0.002605 | -0.00831
-0.56 | -0.000599 | -0.00255 | -0.006875
-0.55 | -0.0005315 | -0.00211 | -0.006785
-0.54 | -0.0005565 | -0.001765 | -0.00668
-0.53 | -0.0004305 | -0.0018 | -0.005405
-0.52 | -0.0003705 | -0.001635 | -0.006155
-0.51 | -0.0004275 | -0.001545 | -0.00517
-0.5 | -0.00034 | -0.001195 | -0.004025
-0.49 | -0.0002325 | -0.000912 | -0.00337
-0.48 | -0.0001215 | -0.000871 | -0.00152
-0.47 | 6.55e-05 | -0.000265 | -0.000215
-0.46 | 0.0002 | 0.000368 | 0.00115
-0.45 | 0.0004355 | 0.001206 | 0.003945
-0.44 | 0.0007995 | 0.0024565 | 0.00835
-0.43 | 0.0012545 | 0.004031 | 0.013515
-0.42 | 0.001913 | 0.0061815 | 0.019305
-0.41 | 0.002776 | 0.0091 | 0.030285
-0.4 | 0.003982 | 0.013205 | 0.045475
-0.39 | 0.0056465 | 0.01864 | 0.06535
-0.38 | 0.007905 | 0.0261 | 0.09176
-0.37 | 0.010892 | 0.036265 | 0.134755
-0.36 | 0.016819 | 0.05074 | 0.189585
-0.35 | 0.023249 | 0.07151 | 0.2554
-0.34 | 0.029935 | 0.09866 | 0.3626
-0.33 | 0.04113 | 0.14123 | 0.51125
-0.32 | 0.05653 | 0.192815 | 0.70845
-0.31 | 0.077695 | 0.2591 | 0.97625
-0.3 | 0.10666 | 0.3583 | 1.3603
-0.29 | 0.15514 | 0.48995 | 1.8463
-0.28 | 0.21126 | 0.6741 | 2.5485
-0.27 | 0.27615 | 0.92415 | 3.5395
-0.26 | 0.3758 | 1.24285 | 4.7655
-0.25 | 0.50845 | 1.73095 | 6.414
-0.24 | 0.69805 | 2.35835 | 8.696
-0.23 | 0.9532 | 3.146 | 11.809
-0.22 | 1.28125 | 4.1665 | 15.822
-0.21 | 1.78045 | 5.6555 | 21.0695
-0.2 | 2.39395 | 7.6415 | 28.04
-0.19 | 3.155 | 10.149 | 37.165
-0.18 | 4.2395 | 13.5535 | 48.24
-0.17 | 5.648 | 17.874 | 62.54
-0.16 | 7.5715 | 23.575 | 80.6
-0.15 | 10.0895 | 30.665 | 103.205
-0.14 | 13.189 | 39.985 | 129.96
-0.13 | 17.421 | 51.895 | 158.98
-0.12 | 22.84 | 66.64 | 193.95
-0.11 | 29.94 | 83.995 | 233.5
-0.1 | 38.78 | 106.35 | 278.25
-0.09 | 49.52 | 133.01 | 320.75
-0.08 | 62.99 | 161.54 | 370.4
-0.07 | 78.77 | 197.2 | 422.85
-0.06 | 98.795 | 235.75 | 472.85
-0.05 | 119.365 | 278.6 | 526.65
-0.04 | 144.405 | 330 | 575.8
-0.03 | 175.7 | 377.55 | 628.1
-0.02 | 206.15 | 429.25 | 680.2
-0.01 | 240.05 | 482.75 | 735.5
0 | 275.7 | 533.65 | 786
0.01 | 308.6 | 581.65 | 815
0.02 | 344.15 | 639.25 | 861
0.03 | 377.4 | 688.15 | 911
0.04 | 407.35 | 725.6 | 942.5
0.05 | 436.5 | 766.5 | 981.5
0.06 | 460.75 | 812 | 1010
0.07 | 480.3 | 855.5 | 1042
0.08 | 493.95 | 885 | 1074.5
0.09 | 504.7 | 926.5 | 1091.5
0.1 | 503.45 | 947 | 1109.5
0.11 | 512 | 974 | 1139.5
0.12 | 517 | 1007 | 1157
0.13 | 504.5 | 1023 | 1166.5
0.14 | 497.5 | 1042.5 | 1184
0.15 | 489 | 1063 | 1184.5
0.16 | 472 | 1083.5 | 1195.5
0.17 | 453 | 1097.5 | 1213.5
0.18 | 433.5 | 1108.5 | 1217
0.19 | 411.5 | 1109.5 | 1224
0.2 | 403.5 | 1129.5 | 1224.5
0.21 | 381 | 1143 | 1225.5
0.22 | 356.5 | 1135.5 | 1228.5
0.23 | 343.5 | 1148.5 | 1223.5
0.24 | 323.5 | 1150 | 1221
0.25 | 302 | 1142.5 | 1221
0.26 | 283.5 | 1148 | 1218
0.27 | 267 | 1141 | 1205
0.28 | 250.5 | 1131.5 | 1201
0.29 | 245.5 | 1134 | 1196.5
0.3 | 226.5 | 1129.5 | 1184.5
0.31 | 200.5 | 1116.5 | 1175
0.32 | 191.5 | 1107.5 | 1162.5
0.33 | 179.5 | 1087.5 | 1155
0.34 | 176.5 | 1076.5 | 1134.5
0.35 | 164 | 1069 | 1119
0.36 | 143 | 1056 | 1115
0.37 | 142.5 | 1039.5 | 1091
0.38 | 136.5 | 1007 | 1069.5
0.39 | 125 | 988 | 1054.5
0.4 | 115 | 971.5 | 1037.5
0.41 | 103.5 | 957 | 1023.5
0.42 | 100.5 | 936.5 | 1003
0.43 | 111.5 | 903.5 | 970
0.44 | 95.5 | 873 | 952.5
0.45 | 75 | 853 | 930.5
0.46 | 81.5 | 828 | 908
0.47 | 74 | 791 | 905
0.48 | 82.5 | 764.5 | 860
0.49 | 75.5 | 739.5 | 830
0.5 | 50 | 726 | 840