## IDS-VDS Characteristic (mA-mm)
VGS (V) | VDS = 0.100 V | VDS = 0.500 V | VDS = 0.900 V
-0.75 | 0.00030026 | 0.0011871 | 0.0038341
-0.74 | 0.00028593 | 0.0011474 | 0.0036854
-0.73 | 0.00027468 | 0.0011042 | 0.0035917
-0.72 | 0.00026403 | 0.0010657 | 0.0034819
-0.71 | 0.00025298 | 0.0010276 | 0.0033665
-0.7 | 0.00024052 | 0.000992 | 0.0032813
-0.69 | 0.00022852 | 0.0009507 | 0.0031736
-0.68 | 0.00021974 | 0.0009112 | 0.0030901
-0.67 | 0.00020982 | 0.0008838 | 0.0029938
-0.66 | 0.00020097 | 0.0008536 | 0.0028921
-0.65 | 0.00019177 | 0.0008208 | 0.0028069
-0.64 | 0.00018256 | 0.0007891 | 0.0027153
-0.63 | 0.00017479 | 0.0007615 | 0.0026262
-0.62 | 0.00016635 | 0.0007371 | 0.0025489
-0.61 | 0.00015902 | 0.0007075 | 0.0024771
-0.6 | 0.00015323 | 0.0006834 | 0.0023888
-0.59 | 0.00014612 | 0.0006592 | 0.0023272
-0.58 | 0.00013904 | 0.0006384 | 0.0022353
-0.57 | 0.00013315 | 0.0006135 | 0.0021672
-0.56 | 0.00012758 | 0.0005953 | 0.0020989
-0.55 | 0.00012203 | 0.0005717 | 0.0020399
-0.54 | 0.00011811 | 0.0005525 | 0.0019759
-0.53 | 0.00011175 | 0.0005334 | 0.0019205
-0.52 | 0.0001083 | 0.0005143 | 0.0018666
-0.51 | 0.0001037 | 0.00050047 | 0.0018069
-0.5 | 0.00010059 | 0.0004866 | 0.0017722
-0.49 | 9.842e-05 | 0.00047669 | 0.0017395
-0.48 | 9.673e-05 | 0.00046972 | 0.0017083
-0.47 | 9.593e-05 | 0.00046898 | 0.001705
-0.46 | 9.892e-05 | 0.00047003 | 0.0017211
-0.45 | 0.00010243 | 0.00048103 | 0.001755
-0.44 | 0.00010877 | 0.00050155 | 0.0018336
-0.43 | 0.00012003 | 0.00053942 | 0.0019597
-0.42 | 0.00013723 | 0.0005962 | 0.0021337
-0.41 | 0.00016184 | 0.000678 | 0.0024088
-0.4 | 0.00019767 | 0.0007946 | 0.0028098
-0.39 | 0.00024848 | 0.0009616 | 0.0034072
-0.38 | 0.00031862 | 0.0011965 | 0.0042357
-0.37 | 0.00041646 | 0.0015292 | 0.0054091
-0.36 | 0.00055312 | 0.0019839 | 0.007152
-0.35 | 0.0007806 | 0.0026188 | 0.009489
-0.34 | 0.0010498 | 0.0035062 | 0.012777
-0.33 | 0.0014143 | 0.0047295 | 0.017353
-0.32 | 0.0019256 | 0.006536 | 0.023706
-0.31 | 0.0026192 | 0.008869 | 0.032429
-0.3 | 0.0035912 | 0.012076 | 0.044899
-0.29 | 0.004895 | 0.016532 | 0.06214
-0.28 | 0.006894 | 0.022605 | 0.08482
-0.27 | 0.009388 | 0.030961 | 0.11681
-0.26 | 0.01279 | 0.042248 | 0.16005
-0.25 | 0.017375 | 0.05778 | 0.21796
-0.24 | 0.023618 | 0.07836 | 0.29772
-0.23 | 0.032062 | 0.10707 | 0.40356
-0.22 | 0.043528 | 0.14422 | 0.54723
-0.21 | 0.06 | 0.19585 | 0.7397
-0.2 | 0.08105 | 0.26417 | 0.9939
-0.19 | 0.10935 | 0.35549 | 1.3296
-0.18 | 0.14735 | 0.47789 | 1.7792
-0.17 | 0.19811 | 0.6392 | 2.3356
-0.16 | 0.26518 | 0.8497 | 3.0866
-0.15 | 0.35446 | 1.1256 | 4.0331
-0.14 | 0.47482 | 1.4946 | 5.2119
-0.13 | 0.6305 | 1.9598 | 6.691
-0.12 | 0.838 | 2.5606 | 8.519
-0.11 | 1.1013 | 3.313 | 10.687
-0.1 | 1.4528 | 4.3096 | 13.276
-0.09 | 1.9062 | 5.5166 | 16.366
-0.08 | 2.475 | 7.018 | 19.871
-0.07 | 3.1984 | 8.837 | 23.919
-0.06 | 4.0986 | 11.028 | 28.407
-0.05 | 5.2164 | 13.664 | 33.48
-0.04 | 6.523 | 16.767 | 38.997
-0.03 | 8.152 | 20.322 | 45.111
-0.02 | 10.047 | 24.405 | 51.713
-0.01 | 12.334 | 28.962 | 58.92
0 | 14.963 | 34.137 | 66.6
0.01 | 17.912 | 39.781 | 74.72
0.02 | 21.147 | 45.953 | 83.06
0.03 | 24.857 | 52.479 | 92.02
0.04 | 28.814 | 59.67 | 101.4
0.05 | 33.042 | 67.12 | 110.98
0.06 | 37.557 | 75.2 | 121
0.07 | 42.284 | 83.62 | 131.25
0.08 | 47.206 | 92.32 | 141.96
0.09 | 52.216 | 101.28 | 152.75
0.1 | 57.22 | 110.66 | 163.79
0.11 | 62.39 | 120.37 | 175.07
0.12 | 67.55 | 130.37 | 186.59
0.13 | 72.67 | 140.5 | 198.17
0.14 | 77.73 | 150.8 | 209.94
0.15 | 82.64 | 161.34 | 221.82
0.16 | 87.41 | 172.17 | 233.72
0.17 | 91.98 | 183.08 | 245.86
0.18 | 96.35 | 194.16 | 257.94
0.19 | 100.7 | 205.11 | 270.09
0.2 | 104.82 | 216.47 | 282.42
0.21 | 108.74 | 227.92 | 294.53
0.22 | 112.4 | 239.24 | 306.92
0.23 | 115.72 | 250.73 | 319.13
0.24 | 119.17 | 262.04 | 331.36
0.25 | 122.26 | 273.59 | 343.71
0.26 | 125.16 | 285.16 | 355.77
0.27 | 128.01 | 296.58 | 367.84
0.28 | 130.49 | 307.85 | 379.86
0.29 | 132.94 | 319.26 | 391.87
0.3 | 135.17 | 330.57 | 403.71
0.31 | 137.33 | 341.76 | 415.6
0.32 | 139.43 | 352.97 | 427.24
0.33 | 141.44 | 363.85 | 438.74
0.34 | 143.01 | 374.76 | 450.23
0.35 | 144.63 | 385.46 | 461.35
0.36 | 146.23 | 396 | 472.62
0.37 | 147.77 | 406.58 | 483.68
0.38 | 149.23 | 416.75 | 494.45
0.39 | 150.31 | 426.76 | 505.19
0.4 | 151.48 | 436.49 | 515.44
0.41 | 152.73 | 446.24 | 525.83
0.42 | 153.68 | 455.57 | 535.93
0.43 | 154.78 | 464.74 | 545.87
0.44 | 155.52 | 473.59 | 555.4
0.45 | 156.47 | 482.23 | 564.84
0.46 | 157.43 | 490.71 | 573.9
0.47 | 158.23 | 498.71 | 582.9
0.48 | 158.85 | 506.5 | 591.7
0.49 | 159.59 | 513.94 | 600.2
0.5 | 160.44 | 521.23 | 608.5

## Tranconductance (mS-mm)
VGS (V) | VDS = 0.100 V | VDS = 0.500 V | VDS = 0.900 V
-0.75 | -0.001433 | -0.00397 | -0.01487
-0.74 | -0.001279 | -0.004145 | -0.01212
-0.73 | -0.001095 | -0.004085 | -0.010175
-0.72 | -0.001085 | -0.00383 | -0.01126
-0.71 | -0.0011755 | -0.003685 | -0.01003
-0.7 | -0.001223 | -0.003845 | -0.009645
-0.69 | -0.001039 | -0.00404 | -0.00956
-0.68 | -0.000935 | -0.003345 | -0.00899
-0.67 | -0.0009385 | -0.00288 | -0.0099
-0.66 | -0.0009025 | -0.00315 | -0.009345
-0.65 | -0.0009205 | -0.003225 | -0.00884
-0.64 | -0.000849 | -0.002965 | -0.009035
-0.63 | -0.0008105 | -0.0026 | -0.00832
-0.62 | -0.0007885 | -0.0027 | -0.007455
-0.61 | -0.000656 | -0.002685 | -0.008005
-0.6 | -0.000645 | -0.002415 | -0.007495
-0.59 | -0.0007095 | -0.00225 | -0.007675
-0.58 | -0.0006485 | -0.002285 | -0.008
-0.57 | -0.000573 | -0.002155 | -0.00682
-0.56 | -0.000556 | -0.00209 | -0.006365
-0.55 | -0.0004735 | -0.00214 | -0.00615
-0.54 | -0.000514 | -0.001915 | -0.00597
-0.53 | -0.0004905 | -0.00191 | -0.005465
-0.52 | -0.0004025 | -0.0016465 | -0.00568
-0.51 | -0.0003855 | -0.001385 | -0.00472
-0.5 | -0.000264 | -0.001189 | -0.00337
-0.49 | -0.000193 | -0.000844 | -0.003195
-0.48 | -0.0001245 | -0.0003855 | -0.001725
-0.47 | 0.0001095 | 1.55e-05 | 0.00064
-0.46 | 0.000325 | 0.0006025 | 0.0025
-0.45 | 0.0004925 | 0.001576 | 0.005625
-0.44 | 0.00088 | 0.0029195 | 0.010235
-0.43 | 0.001423 | 0.0047325 | 0.015005
-0.42 | 0.0020905 | 0.006929 | 0.022455
-0.41 | 0.003022 | 0.00992 | 0.033805
-0.4 | 0.004332 | 0.01418 | 0.04992
-0.39 | 0.0060475 | 0.020095 | 0.071295
-0.38 | 0.008399 | 0.02838 | 0.100095
-0.37 | 0.011725 | 0.03937 | 0.145815
-0.36 | 0.018207 | 0.05448 | 0.203995
-0.35 | 0.024834 | 0.076115 | 0.28125
-0.34 | 0.031685 | 0.105535 | 0.3932
-0.33 | 0.04379 | 0.15149 | 0.54645
-0.32 | 0.060245 | 0.206975 | 0.7538
-0.31 | 0.08328 | 0.277 | 1.05965
-0.3 | 0.11379 | 0.38315 | 1.48555
-0.29 | 0.16514 | 0.52645 | 1.99605
-0.28 | 0.22465 | 0.72145 | 2.7335
-0.27 | 0.2948 | 0.98215 | 3.7615
-0.26 | 0.39935 | 1.34095 | 5.0575
-0.25 | 0.5414 | 1.8056 | 6.8835
-0.24 | 0.73435 | 2.4645 | 9.28
-0.23 | 0.9955 | 3.293 | 12.4755
-0.22 | 1.3969 | 4.439 | 16.807
-0.21 | 1.8761 | 5.9975 | 22.3335
-0.2 | 2.4675 | 7.982 | 29.495
-0.19 | 3.315 | 10.686 | 39.265
-0.18 | 4.438 | 14.1855 | 50.3
-0.17 | 5.8915 | 18.5905 | 65.37
-0.16 | 7.8175 | 24.32 | 84.875
-0.15 | 10.482 | 32.245 | 106.265
-0.14 | 13.802 | 41.71 | 132.895
-0.13 | 18.159 | 53.3 | 165.355
-0.12 | 23.54 | 67.66 | 199.8
-0.11 | 30.74 | 87.45 | 237.85
-0.1 | 40.245 | 110.18 | 283.95
-0.09 | 51.11 | 135.42 | 329.75
-0.08 | 64.61 | 166.02 | 377.65
-0.07 | 81.18 | 200.5 | 426.8
-0.06 | 100.9 | 241.35 | 478.05
-0.05 | 121.22 | 286.95 | 529.5
-0.04 | 146.78 | 332.9 | 581.55
-0.03 | 176.2 | 381.9 | 635.8
-0.02 | 209.1 | 432 | 690.45
-0.01 | 245.8 | 486.6 | 744.35
0 | 278.9 | 540.95 | 790
0.01 | 309.2 | 590.8 | 823
0.02 | 347.25 | 634.9 | 865
0.03 | 383.35 | 685.85 | 917
0.04 | 409.25 | 732.05 | 948
0.05 | 437.15 | 776.5 | 980
0.06 | 462.1 | 825 | 1013.5
0.07 | 482.45 | 856 | 1048
0.08 | 496.6 | 883 | 1075
0.09 | 500.7 | 917 | 1091.5
0.1 | 508.7 | 954.5 | 1116
0.11 | 516.5 | 985.5 | 1140
0.12 | 514 | 1006.5 | 1155
0.13 | 509 | 1021.5 | 1167.5
0.14 | 498.5 | 1042 | 1182.5
0.15 | 484 | 1068.5 | 1189
0.16 | 467 | 1087 | 1202
0.17 | 447 | 1099.5 | 1211
0.18 | 436 | 1101.5 | 1211.5
0.19 | 423.5 | 1115.5 | 1224
0.2 | 402 | 1140.5 | 1222
0.21 | 379 | 1138.5 | 1225
0.22 | 349 | 1140.5 | 1230
0.23 | 338.5 | 1140 | 1222
0.24 | 327 | 1143 | 1229
0.25 | 299.5 | 1156 | 1220.5
0.26 | 287.5 | 1149.5 | 1206.5
0.27 | 266.5 | 1134.5 | 1204.5
0.28 | 246.5 | 1134 | 1201.5
0.29 | 234 | 1136 | 1192.5
0.3 | 219.5 | 1125 | 1186.5
0.31 | 213 | 1120 | 1176.5
0.32 | 205.5 | 1104.5 | 1157
0.33 | 179 | 1089.5 | 1149.5
0.34 | 159.5 | 1080.5 | 1130.5
0.35 | 161 | 1062 | 1119.5
0.36 | 157 | 1056 | 1116.5
0.37 | 150 | 1037.5 | 1091.5
0.38 | 127 | 1009 | 1075.5
0.39 | 112.5 | 987 | 1049.5
0.4 | 121 | 974 | 1032
0.41 | 110 | 954 | 1024.5
0.42 | 102.5 | 925 | 1002
0.43 | 92 | 901 | 973.5
0.44 | 84.5 | 874.5 | 948.5
0.45 | 95.5 | 856 | 925
0.46 | 88 | 824 | 903
0.47 | 71 | 789.5 | 890
0.48 | 68 | 761.5 | 865
0.49 | 79.5 | 736.5 | 840
0.5 | 85 | 729 | 830