## IDS-VDS Characteristic (mA-mm)
VGS (V) | VDS = 0.100 V | VDS = 0.500 V | VDS = 0.900 V
-0.75 | 0.00029831 | 0.001153 | 0.0037184
-0.74 | 0.00028472 | 0.0011149 | 0.0036072
-0.73 | 0.00027174 | 0.0010749 | 0.0034949
-0.72 | 0.00026126 | 0.0010348 | 0.0034022
-0.71 | 0.00024844 | 0.0010055 | 0.0032918
-0.7 | 0.00023723 | 0.0009705 | 0.0031824
-0.69 | 0.00022569 | 0.0009323 | 0.0030967
-0.68 | 0.00021654 | 0.0008968 | 0.0029934
-0.67 | 0.00020827 | 0.0008619 | 0.0028913
-0.66 | 0.00019782 | 0.0008323 | 0.0028143
-0.65 | 0.00018847 | 0.0008057 | 0.0027355
-0.64 | 0.00018036 | 0.0007775 | 0.0026429
-0.63 | 0.00017264 | 0.0007402 | 0.0025496
-0.62 | 0.0001651 | 0.0007174 | 0.0024724
-0.61 | 0.00015858 | 0.00069 | 0.0024121
-0.6 | 0.00015124 | 0.0006676 | 0.0023299
-0.59 | 0.00014444 | 0.000646 | 0.0022512
-0.58 | 0.00013826 | 0.0006146 | 0.0021819
-0.57 | 0.00013188 | 0.000594 | 0.0021241
-0.56 | 0.0001257 | 0.0005762 | 0.0020529
-0.55 | 0.00012129 | 0.000555 | 0.001993
-0.54 | 0.00011611 | 0.0005368 | 0.0019438
-0.53 | 0.0001112 | 0.0005192 | 0.0018779
-0.52 | 0.00010658 | 0.0005013 | 0.0018336
-0.51 | 0.00010244 | 0.0004889 | 0.0017749
-0.5 | 9.948e-05 | 0.00047514 | 0.001746
-0.49 | 9.709e-05 | 0.00046503 | 0.0017009
-0.48 | 9.556e-05 | 0.00046074 | 0.0016823
-0.47 | 9.563e-05 | 0.00045869 | 0.0016704
-0.46 | 9.69e-05 | 0.00046097 | 0.0016831
-0.45 | 0.00010154 | 0.00047223 | 0.0017146
-0.44 | 0.0001077 | 0.00049085 | 0.0017846
-0.43 | 0.00011855 | 0.00052744 | 0.0019097
-0.42 | 0.00013573 | 0.0005839 | 0.0020862
-0.41 | 0.00015926 | 0.0006615 | 0.0023529
-0.4 | 0.00019325 | 0.0007738 | 0.0027379
-0.39 | 0.00024327 | 0.0009399 | 0.0033017
-0.38 | 0.00031295 | 0.0011728 | 0.0041205
-0.37 | 0.00040873 | 0.0014877 | 0.0052522
-0.36 | 0.00054183 | 0.0019327 | 0.006968
-0.35 | 0.0007603 | 0.0025438 | 0.009176
-0.34 | 0.0010252 | 0.0034136 | 0.012422
-0.33 | 0.0013851 | 0.0046033 | 0.016844
-0.32 | 0.0018769 | 0.00636 | 0.022976
-0.31 | 0.0025525 | 0.008647 | 0.031498
-0.3 | 0.0034875 | 0.011748 | 0.043334
-0.29 | 0.00476 | 0.016078 | 0.05997
-0.28 | 0.006689 | 0.021929 | 0.08191
-0.27 | 0.009126 | 0.029978 | 0.11246
-0.26 | 0.012395 | 0.04087 | 0.15424
-0.25 | 0.016839 | 0.055763 | 0.20965
-0.24 | 0.022868 | 0.0771 | 0.28599
-0.23 | 0.031118 | 0.10391 | 0.38652
-0.22 | 0.042234 | 0.14079 | 0.52526
-0.21 | 0.05744 | 0.19022 | 0.7076
-0.2 | 0.07742 | 0.25535 | 0.9543
-0.19 | 0.1048 | 0.34484 | 1.2761
-0.18 | 0.14088 | 0.46144 | 1.7096
-0.17 | 0.19014 | 0.6175 | 2.2504
-0.16 | 0.25489 | 0.8218 | 2.9696
-0.15 | 0.34148 | 1.0906 | 3.886
-0.14 | 0.45647 | 1.4436 | 5.0269
-0.13 | 0.6093 | 1.8992 | 6.463
-0.12 | 0.8085 | 2.4817 | 8.258
-0.11 | 1.0677 | 3.234 | 10.366
-0.1 | 1.4074 | 4.17 | 12.929
-0.09 | 1.8465 | 5.3676 | 15.879
-0.08 | 2.4031 | 6.812 | 19.352
-0.07 | 3.0963 | 8.587 | 23.29
-0.06 | 3.9794 | 10.767 | 27.74
-0.05 | 5.0717 | 13.322 | 32.778
-0.04 | 6.339 | 16.326 | 38.221
-0.03 | 7.952 | 19.864 | 44.344
-0.02 | 9.808 | 23.824 | 50.877
-0.01 | 12.027 | 28.434 | 57.98
0 | 14.591 | 33.482 | 65.66
0.01 | 17.502 | 39.099 | 73.65
0.02 | 20.719 | 45.076 | 81.94
0.03 | 24.352 | 51.794 | 90.98
0.04 | 28.264 | 58.65 | 100.32
0.05 | 32.462 | 66.22 | 109.87
0.06 | 36.969 | 74.21 | 119.91
0.07 | 41.673 | 82.62 | 130.15
0.08 | 46.567 | 91.32 | 140.75
0.09 | 51.549 | 100.28 | 151.54
0.1 | 56.658 | 109.61 | 162.64
0.11 | 61.66 | 119.19 | 173.87
0.12 | 66.84 | 129.2 | 185.39
0.13 | 71.96 | 139.28 | 197.03
0.14 | 76.99 | 149.62 | 208.74
0.15 | 81.88 | 160.2 | 220.6
0.16 | 86.75 | 170.99 | 232.5
0.17 | 91.4 | 181.83 | 244.61
0.18 | 95.87 | 192.68 | 256.7
0.19 | 100.15 | 203.95 | 268.84
0.2 | 104.22 | 215.18 | 281.19
0.21 | 108.16 | 226.65 | 293.28
0.22 | 111.87 | 238.07 | 305.61
0.23 | 115.47 | 249.35 | 317.9
0.24 | 118.68 | 260.87 | 330.06
0.25 | 121.79 | 272.39 | 342.32
0.26 | 124.78 | 283.82 | 354.49
0.27 | 127.45 | 295.23 | 366.55
0.28 | 130.18 | 306.59 | 378.57
0.29 | 132.58 | 317.96 | 390.58
0.3 | 134.85 | 329.3 | 402.43
0.31 | 136.98 | 340.53 | 414.25
0.32 | 139.13 | 351.42 | 425.99
0.33 | 140.94 | 362.56 | 437.53
0.34 | 142.78 | 373.47 | 449.06
0.35 | 144.38 | 384.16 | 460.16
0.36 | 145.85 | 394.84 | 471.34
0.37 | 147.56 | 405.15 | 482.48
0.38 | 148.81 | 415.46 | 493.24
0.39 | 150.02 | 425.5 | 503.89
0.4 | 151.24 | 435.29 | 514.26
0.41 | 152.19 | 444.9 | 524.55
0.42 | 153.48 | 454.33 | 534.69
0.43 | 154.36 | 463.5 | 544.57
0.44 | 155.29 | 472.32 | 554.14
0.45 | 156.15 | 481 | 563.58
0.46 | 157.11 | 489.33 | 572.5
0.47 | 157.87 | 497.49 | 581.6
0.48 | 158.63 | 505.26 | 590.8
0.49 | 159.31 | 512.66 | 599
0.5 | 159.9 | 519.94 | 607.2

## Tranconductance (mS-mm)
VGS (V) | VDS = 0.100 V | VDS = 0.500 V | VDS = 0.900 V
-0.75 | -0.001359 | -0.00381 | -0.01112
-0.74 | -0.0013285 | -0.003905 | -0.011175
-0.73 | -0.001173 | -0.004005 | -0.01025
-0.72 | -0.001165 | -0.00347 | -0.010155
-0.71 | -0.0012015 | -0.003215 | -0.01099
-0.7 | -0.0011375 | -0.00366 | -0.009755
-0.69 | -0.0010345 | -0.003685 | -0.00945
-0.68 | -0.000871 | -0.00352 | -0.01027
-0.67 | -0.000936 | -0.003225 | -0.008955
-0.66 | -0.00099 | -0.00281 | -0.00779
-0.65 | -0.000873 | -0.00274 | -0.00857
-0.64 | -0.0007915 | -0.003275 | -0.009295
-0.63 | -0.000763 | -0.003005 | -0.008525
-0.62 | -0.000703 | -0.00251 | -0.006875
-0.61 | -0.000693 | -0.00249 | -0.007125
-0.6 | -0.000707 | -0.0022 | -0.008045
-0.59 | -0.000649 | -0.00265 | -0.0074
-0.58 | -0.000628 | -0.0026 | -0.006355
-0.57 | -0.000628 | -0.00192 | -0.00645
-0.56 | -0.0005295 | -0.00195 | -0.006555
-0.55 | -0.0004795 | -0.00197 | -0.005455
-0.54 | -0.0005045 | -0.00179 | -0.005755
-0.53 | -0.0004765 | -0.001775 | -0.00551
-0.52 | -0.000438 | -0.001515 | -0.00515
-0.51 | -0.000355 | -0.001308 | -0.00438
-0.5 | -0.0002675 | -0.0011935 | -0.0037
-0.49 | -0.000196 | -0.00072 | -0.003185
-0.48 | -7.3e-05 | -0.000317 | -0.001525
-0.47 | 6.7e-05 | 1.15e-05 | 4e-05
-0.46 | 0.0002955 | 0.000677 | 0.00221
-0.45 | 0.00054 | 0.001494 | 0.005075
-0.44 | 0.0008505 | 0.0027605 | 0.009755
-0.43 | 0.0014015 | 0.0046525 | 0.01508
-0.42 | 0.0020355 | 0.006703 | 0.02216
-0.41 | 0.002876 | 0.009495 | 0.032585
-0.4 | 0.0042005 | 0.01392 | 0.04744
-0.39 | 0.005985 | 0.01995 | 0.06913
-0.38 | 0.008273 | 0.02739 | 0.097525
-0.37 | 0.011444 | 0.037995 | 0.142375
-0.36 | 0.0175785 | 0.052805 | 0.19619
-0.35 | 0.0241685 | 0.074045 | 0.2727
-0.34 | 0.03124 | 0.102975 | 0.3834
-0.33 | 0.042585 | 0.14732 | 0.5277
-0.32 | 0.05837 | 0.202185 | 0.7327
-0.31 | 0.08053 | 0.2694 | 1.0179
-0.3 | 0.110375 | 0.37155 | 1.4236
-0.29 | 0.160075 | 0.50905 | 1.9288
-0.28 | 0.2183 | 0.695 | 2.6245
-0.27 | 0.2853 | 0.94705 | 3.6165
-0.26 | 0.38565 | 1.28925 | 4.8595
-0.25 | 0.52365 | 1.8115 | 6.5875
-0.24 | 0.71395 | 2.40735 | 8.8435
-0.23 | 0.9683 | 3.1845 | 11.9635
-0.22 | 1.3161 | 4.3155 | 16.054
-0.21 | 1.7593 | 5.728 | 21.452
-0.2 | 2.368 | 7.731 | 28.425
-0.19 | 3.173 | 10.3045 | 37.765
-0.18 | 4.267 | 13.633 | 48.715
-0.17 | 5.7005 | 18.018 | 63
-0.16 | 7.567 | 23.655 | 81.78
-0.15 | 10.079 | 31.09 | 102.865
-0.14 | 13.391 | 40.43 | 128.85
-0.13 | 17.6015 | 51.905 | 161.555
-0.12 | 22.92 | 66.74 | 195.15
-0.11 | 29.945 | 84.415 | 233.55
-0.1 | 38.94 | 106.68 | 275.65
-0.09 | 49.785 | 132.1 | 321.15
-0.08 | 62.49 | 160.97 | 370.55
-0.07 | 78.815 | 197.75 | 419.4
-0.06 | 98.77 | 236.75 | 474.4
-0.05 | 117.98 | 277.95 | 524.05
-0.04 | 144.015 | 327.1 | 578.3
-0.03 | 173.45 | 374.9 | 632.8
-0.02 | 203.75 | 428.5 | 681.8
-0.01 | 239.15 | 482.9 | 739.15
0 | 273.75 | 533.25 | 783.5
0.01 | 306.4 | 579.7 | 814
0.02 | 342.5 | 634.75 | 866.5
0.03 | 377.25 | 678.7 | 919
0.04 | 405.5 | 721.3 | 944.5
0.05 | 435.25 | 778 | 979.5
0.06 | 460.55 | 820 | 1014
0.07 | 479.9 | 855.5 | 1042
0.08 | 493.8 | 883 | 1069.5
0.09 | 504.55 | 914.5 | 1094.5
0.1 | 505.55 | 945.5 | 1116.5
0.11 | 509.1 | 979.5 | 1137.5
0.12 | 515 | 1004.5 | 1158
0.13 | 507.5 | 1021 | 1167.5
0.14 | 496 | 1046 | 1178.5
0.15 | 488 | 1068.5 | 1188
0.16 | 476 | 1081.5 | 1200.5
0.17 | 456 | 1084.5 | 1210
0.18 | 437.5 | 1106 | 1211.5
0.19 | 417.5 | 1125 | 1224.5
0.2 | 400.5 | 1135 | 1222
0.21 | 382.5 | 1144.5 | 1221
0.22 | 365.5 | 1135 | 1231
0.23 | 340.5 | 1140 | 1222.5
0.24 | 316 | 1152 | 1221
0.25 | 305 | 1147.5 | 1221.5
0.26 | 283 | 1142 | 1211.5
0.27 | 270 | 1138.5 | 1204
0.28 | 256.5 | 1136.5 | 1201.5
0.29 | 233.5 | 1135.5 | 1193
0.3 | 220 | 1128.5 | 1183.5
0.31 | 214 | 1106 | 1178
0.32 | 198 | 1101.5 | 1164
0.33 | 182.5 | 1102.5 | 1153.5
0.34 | 172 | 1080 | 1131.5
0.35 | 153.5 | 1068.5 | 1114
0.36 | 159 | 1049.5 | 1116
0.37 | 148 | 1031 | 1095
0.38 | 123 | 1017.5 | 1070.5
0.39 | 121.5 | 991.5 | 1051
0.4 | 108.5 | 970 | 1033
0.41 | 112 | 952 | 1021.5
0.42 | 108.5 | 930 | 1001
0.43 | 90.5 | 899.5 | 972.5
0.44 | 89.5 | 875 | 950.5
0.45 | 91 | 850.5 | 918
0.46 | 86 | 824.5 | 901
0.47 | 76 | 796.5 | 915
0.48 | 72 | 758.5 | 870
0.49 | 63.5 | 734 | 820
0.5 | 59 | 728 | 820