## IDS-VDS Characteristic (mA-mm)
VGS (V) | VDS = 0.100 V | VDS = 0.500 V | VDS = 0.900 V
-0.75 | 0.00025207 | 0.0009326 | 0.0028826
-0.74 | 0.00023955 | 0.0008973 | 0.0028004
-0.73 | 0.00022921 | 0.0008698 | 0.0027342
-0.72 | 0.00021971 | 0.0008402 | 0.0026649
-0.71 | 0.00020995 | 0.0008109 | 0.002579
-0.7 | 0.00020147 | 0.0007797 | 0.0024955
-0.69 | 0.00019298 | 0.0007559 | 0.0024269
-0.68 | 0.00018532 | 0.0007252 | 0.0023585
-0.67 | 0.00017719 | 0.0007056 | 0.0022869
-0.66 | 0.00016927 | 0.0006788 | 0.0022217
-0.65 | 0.0001623 | 0.0006596 | 0.0021659
-0.64 | 0.00015537 | 0.0006349 | 0.0020989
-0.63 | 0.00014866 | 0.0006112 | 0.0020317
-0.62 | 0.00014397 | 0.0005916 | 0.0019708
-0.61 | 0.00013657 | 0.0005755 | 0.0019069
-0.6 | 0.00013218 | 0.0005505 | 0.0018586
-0.59 | 0.00012394 | 0.0005343 | 0.0017997
-0.58 | 0.0001202 | 0.0005165 | 0.0017533
-0.57 | 0.00011493 | 0.00049798 | 0.0016902
-0.56 | 0.00011019 | 0.00048178 | 0.0016452
-0.55 | 0.00010515 | 0.00046781 | 0.0016038
-0.54 | 0.00010054 | 0.00045312 | 0.0015541
-0.53 | 9.771e-05 | 0.00043794 | 0.0015226
-0.52 | 9.411e-05 | 0.0004233 | 0.0014852
-0.51 | 9.099e-05 | 0.00041431 | 0.0014496
-0.5 | 8.892e-05 | 0.00040781 | 0.0014307
-0.49 | 8.802e-05 | 0.00040301 | 0.0014146
-0.48 | 8.765e-05 | 0.00040081 | 0.0014147
-0.47 | 8.879e-05 | 0.00040719 | 0.0014304
-0.46 | 9.264e-05 | 0.00041778 | 0.0014773
-0.45 | 9.853e-05 | 0.00043857 | 0.0015458
-0.44 | 0.00010829 | 0.00047133 | 0.0016538
-0.43 | 0.00012336 | 0.00052285 | 0.0018357
-0.42 | 0.00014441 | 0.0006013 | 0.0020911
-0.41 | 0.00017519 | 0.0007044 | 0.0024667
-0.4 | 0.00021825 | 0.0008554 | 0.0030042
-0.39 | 0.00027965 | 0.0010664 | 0.0037548
-0.38 | 0.00036209 | 0.00136 | 0.0048181
-0.37 | 0.00047841 | 0.0017634 | 0.00638
-0.36 | 0.00067 | 0.0023304 | 0.008449
-0.35 | 0.0008942 | 0.0031084 | 0.011328
-0.34 | 0.0012043 | 0.0041901 | 0.01546
-0.33 | 0.0016343 | 0.0056498 | 0.021049
-0.32 | 0.0022139 | 0.007811 | 0.028735
-0.31 | 0.0030069 | 0.010576 | 0.039428
-0.3 | 0.0040894 | 0.014367 | 0.054148
-0.29 | 0.0055878 | 0.019632 | 0.07453
-0.28 | 0.007829 | 0.026689 | 0.10137
-0.27 | 0.010637 | 0.036543 | 0.13909
-0.26 | 0.014368 | 0.049447 | 0.18925
-0.25 | 0.019507 | 0.06791 | 0.25793
-0.24 | 0.026434 | 0.09169 | 0.34912
-0.23 | 0.0359 | 0.12442 | 0.46991
-0.22 | 0.048465 | 0.16713 | 0.6336
-0.21 | 0.06623 | 0.22486 | 0.8527
-0.2 | 0.08905 | 0.3025 | 1.1377
-0.19 | 0.11984 | 0.40545 | 1.5152
-0.18 | 0.16125 | 0.53998 | 2.0116
-0.17 | 0.21544 | 0.7195 | 2.6303
-0.16 | 0.2879 | 0.9567 | 3.4579
-0.15 | 0.38424 | 1.2605 | 4.4786
-0.14 | 0.5098 | 1.6579 | 5.783
-0.13 | 0.6771 | 2.1715 | 7.377
-0.12 | 0.8953 | 2.8265 | 9.316
-0.11 | 1.1791 | 3.647 | 11.595
-0.1 | 1.5436 | 4.6899 | 14.34
-0.09 | 2.016 | 5.99 | 17.58
-0.08 | 2.6171 | 7.561 | 21.239
-0.07 | 3.3516 | 9.506 | 25.457
-0.06 | 4.2894 | 11.792 | 30.068
-0.05 | 5.4393 | 14.564 | 35.368
-0.04 | 6.781 | 17.791 | 41.057
-0.03 | 8.442 | 21.444 | 47.361
-0.02 | 10.404 | 25.593 | 54.014
-0.01 | 12.694 | 30.358 | 61.51
0 | 15.329 | 35.593 | 69.22
0.01 | 18.337 | 41.368 | 77.43
0.02 | 21.587 | 47.603 | 85.97
0.03 | 25.277 | 54.33 | 95.17
0.04 | 29.217 | 61.43 | 104.39
0.05 | 33.458 | 69.05 | 114.11
0.06 | 37.982 | 77.14 | 124.24
0.07 | 42.728 | 85.63 | 134.66
0.08 | 47.635 | 94.25 | 145.38
0.09 | 52.623 | 103.32 | 156.11
0.1 | 57.64 | 112.74 | 167.29
0.11 | 62.77 | 122.38 | 178.59
0.12 | 67.98 | 132.38 | 190.16
0.13 | 73.06 | 142.67 | 201.8
0.14 | 78.04 | 152.85 | 213.46
0.15 | 82.96 | 163.47 | 225.39
0.16 | 87.82 | 174.29 | 237.42
0.17 | 92.41 | 185.15 | 249.42
0.18 | 96.84 | 196.16 | 261.38
0.19 | 101.1 | 207.26 | 273.55
0.2 | 105.06 | 218.51 | 285.82
0.21 | 109.07 | 229.89 | 298.16
0.22 | 112.91 | 241.27 | 310.36
0.23 | 116.31 | 252.53 | 322.36
0.24 | 119.59 | 263.95 | 334.59
0.25 | 122.62 | 275.47 | 346.81
0.26 | 125.44 | 286.88 | 358.87
0.27 | 128.42 | 298.28 | 370.97
0.28 | 130.92 | 309.45 | 382.75
0.29 | 133.37 | 320.76 | 394.67
0.3 | 135.69 | 332.15 | 406.58
0.31 | 137.67 | 343.28 | 418.2
0.32 | 139.72 | 354.33 | 429.72
0.33 | 141.62 | 365.19 | 441.32
0.34 | 143.38 | 375.96 | 452.6
0.35 | 145.02 | 386.67 | 463.77
0.36 | 146.55 | 397.15 | 474.9
0.37 | 147.93 | 407.44 | 485.7
0.38 | 149.38 | 417.65 | 496.42
0.39 | 150.65 | 427.58 | 506.94
0.4 | 151.68 | 437.36 | 517.25
0.41 | 153 | 446.87 | 527.47
0.42 | 154.04 | 456.16 | 537.46
0.43 | 154.96 | 465.2 | 547.27
0.44 | 155.89 | 474.03 | 556.78
0.45 | 156.55 | 482.56 | 566.04
0.46 | 157.59 | 490.9 | 575
0.47 | 158.34 | 498.78 | 583.8
0.48 | 159.05 | 506.46 | 592.6
0.49 | 159.66 | 513.83 | 601
0.5 | 160.48 | 520.95 | 609.1

## Tranconductance (mS-mm)
VGS (V) | VDS = 0.100 V | VDS = 0.500 V | VDS = 0.900 V
-0.75 | -0.001252 | -0.00353 | -0.00822
-0.74 | -0.001143 | -0.00314 | -0.00742
-0.73 | -0.000992 | -0.002855 | -0.006775
-0.72 | -0.000963 | -0.002945 | -0.00776
-0.71 | -0.000912 | -0.003025 | -0.00847
-0.7 | -0.0008485 | -0.00275 | -0.007605
-0.69 | -0.0008075 | -0.002725 | -0.00685
-0.68 | -0.0007895 | -0.002515 | -0.007
-0.67 | -0.0008025 | -0.00232 | -0.00684
-0.66 | -0.0007445 | -0.0023 | -0.00605
-0.65 | -0.000695 | -0.002195 | -0.00614
-0.64 | -0.000682 | -0.00242 | -0.00671
-0.63 | -0.00057 | -0.002165 | -0.006405
-0.62 | -0.0006045 | -0.001785 | -0.00624
-0.61 | -0.0005895 | -0.002055 | -0.00561
-0.6 | -0.0006315 | -0.00206 | -0.00536
-0.59 | -0.000599 | -0.0017 | -0.005265
-0.58 | -0.0004505 | -0.001816 | -0.005475
-0.57 | -0.0005005 | -0.001736 | -0.005405
-0.56 | -0.000489 | -0.0015085 | -0.00432
-0.55 | -0.0004825 | -0.001433 | -0.004555
-0.54 | -0.000372 | -0.0014935 | -0.00406
-0.53 | -0.0003215 | -0.001491 | -0.003445
-0.52 | -0.000336 | -0.0011815 | -0.00365
-0.51 | -0.0002595 | -0.0007745 | -0.002725
-0.5 | -0.0001485 | -0.000565 | -0.00175
-0.49 | -6.35e-05 | -0.00035 | -0.0008
-0.48 | 3.85e-05 | 0.000209 | 0.00079
-0.47 | 0.0002495 | 0.0008485 | 0.00313
-0.46 | 0.000487 | 0.001569 | 0.00577
-0.45 | 0.0007825 | 0.0026775 | 0.008825
-0.44 | 0.0012415 | 0.004214 | 0.014495
-0.43 | 0.001806 | 0.0064985 | 0.021865
-0.42 | 0.0025915 | 0.0090775 | 0.03155
-0.41 | 0.003692 | 0.012705 | 0.045655
-0.4 | 0.005223 | 0.0181 | 0.064405
-0.39 | 0.007192 | 0.02523 | 0.090695
-0.38 | 0.009938 | 0.03485 | 0.13126
-0.37 | 0.0153955 | 0.04852 | 0.181545
-0.36 | 0.0207895 | 0.06725 | 0.2474
-0.35 | 0.026715 | 0.092985 | 0.35055
-0.34 | 0.037005 | 0.12707 | 0.48605
-0.33 | 0.05048 | 0.181045 | 0.66375
-0.32 | 0.06863 | 0.24631 | 0.91895
-0.31 | 0.093775 | 0.3278 | 1.27065
-0.3 | 0.129045 | 0.4528 | 1.7551
-0.29 | 0.18698 | 0.6161 | 2.3611
-0.28 | 0.25246 | 0.84555 | 3.228
-0.27 | 0.32695 | 1.1379 | 4.394
-0.26 | 0.4435 | 1.56835 | 5.942
-0.25 | 0.6033 | 2.11215 | 7.9935
-0.24 | 0.81965 | 2.8255 | 10.599
-0.23 | 1.10155 | 3.772 | 14.224
-0.22 | 1.5165 | 5.022 | 19.1395
-0.21 | 2.02925 | 6.7685 | 25.205
-0.2 | 2.6805 | 9.0295 | 33.125
-0.19 | 3.61 | 11.874 | 43.695
-0.18 | 4.78 | 15.7025 | 55.755
-0.17 | 6.3325 | 20.836 | 72.315
-0.16 | 8.44 | 27.05 | 92.415
-0.15 | 11.095 | 35.06 | 116.255
-0.14 | 14.643 | 45.55 | 144.92
-0.13 | 19.275 | 58.43 | 176.65
-0.12 | 25.1 | 73.775 | 210.9
-0.11 | 32.415 | 93.17 | 251.2
-0.1 | 41.845 | 117.15 | 299.25
-0.09 | 53.675 | 143.555 | 344.95
-0.08 | 66.78 | 175.8 | 393.85
-0.07 | 83.615 | 211.55 | 441.45
-0.06 | 104.385 | 252.9 | 495.55
-0.05 | 124.58 | 299.95 | 549.45
-0.04 | 150.135 | 344 | 599.65
-0.03 | 181.15 | 390.1 | 647.85
-0.02 | 212.6 | 445.7 | 707.45
-0.01 | 246.25 | 500 | 760.3
0 | 282.15 | 550.5 | 796
0.01 | 312.9 | 600.5 | 837.5
0.02 | 347 | 648.1 | 887
0.03 | 381.5 | 691.35 | 921
0.04 | 409.05 | 736 | 947
0.05 | 438.25 | 785.5 | 992.5
0.06 | 463.5 | 829 | 1027.5
0.07 | 482.65 | 855.5 | 1057
0.08 | 494.75 | 884.5 | 1072.5
0.09 | 500.25 | 924.5 | 1095.5
0.1 | 507.35 | 953 | 1124
0.11 | 517 | 982 | 1143.5
0.12 | 514.5 | 1014.5 | 1160.5
0.13 | 503 | 1023.5 | 1165
0.14 | 495 | 1040 | 1179.5
0.15 | 489 | 1072 | 1198
0.16 | 472.5 | 1084 | 1201.5
0.17 | 451 | 1093.5 | 1198
0.18 | 434.5 | 1105.5 | 1206.5
0.19 | 411 | 1117.5 | 1222
0.2 | 398.5 | 1131.5 | 1230.5
0.21 | 392.5 | 1138 | 1227
0.22 | 362 | 1132 | 1210
0.23 | 334 | 1134 | 1211.5
0.24 | 315.5 | 1147 | 1222.5
0.25 | 292.5 | 1146.5 | 1214
0.26 | 290 | 1140.5 | 1208
0.27 | 274 | 1128.5 | 1194
0.28 | 247.5 | 1124 | 1185
0.29 | 238.5 | 1135 | 1191.5
0.3 | 215 | 1126 | 1176.5
0.31 | 201.5 | 1109 | 1157
0.32 | 197.5 | 1095.5 | 1156
0.33 | 183 | 1081.5 | 1144
0.34 | 170 | 1074 | 1122.5
0.35 | 158.5 | 1059.5 | 1115
0.36 | 145.5 | 1038.5 | 1096.5
0.37 | 141.5 | 1025 | 1076
0.38 | 136 | 1007 | 1062
0.39 | 115 | 985.5 | 1041.5
0.4 | 117.5 | 964.5 | 1026.5
0.41 | 118 | 940 | 1010.5
0.42 | 98 | 916.5 | 990
0.43 | 92.5 | 893.5 | 966
0.44 | 79.5 | 868 | 938.5
0.45 | 85 | 843.5 | 911
0.46 | 89.5 | 811 | 888
0.47 | 73 | 778 | 880
0.48 | 66 | 752.5 | 860
0.49 | 71.5 | 724.5 | 825
0.5 | 82 | 712 | 810