## IDS-VDS Characteristic (mA-mm)
VGS (V) | VDS = 0.100 V | VDS = 0.500 V | VDS = 0.900 V
-0.75 | 0.00027623 | 0.0010121 | 0.0032028
-0.74 | 0.0002631 | 0.0009855 | 0.0031076
-0.73 | 0.00025166 | 0.0009473 | 0.0030214
-0.72 | 0.00024181 | 0.0009145 | 0.0029447
-0.71 | 0.00023008 | 0.0008779 | 0.0028508
-0.7 | 0.00022005 | 0.0008523 | 0.0027753
-0.69 | 0.00021106 | 0.0008256 | 0.0026828
-0.68 | 0.00020133 | 0.0007925 | 0.0026025
-0.67 | 0.00019268 | 0.0007673 | 0.0025319
-0.66 | 0.0001838 | 0.0007401 | 0.0024636
-0.65 | 0.00017599 | 0.0007124 | 0.0023869
-0.64 | 0.00016871 | 0.0006907 | 0.0022954
-0.63 | 0.0001592 | 0.0006661 | 0.0022277
-0.62 | 0.00015322 | 0.0006366 | 0.0021704
-0.61 | 0.00014632 | 0.0006204 | 0.0021226
-0.6 | 0.00014104 | 0.0005936 | 0.0020392
-0.59 | 0.00013521 | 0.0005796 | 0.0019754
-0.58 | 0.00012993 | 0.0005581 | 0.0019144
-0.57 | 0.00012399 | 0.0005407 | 0.0018565
-0.56 | 0.00011845 | 0.0005202 | 0.0018055
-0.55 | 0.000113 | 0.0005037 | 0.0017465
-0.54 | 0.00010935 | 0.00048597 | 0.0016999
-0.53 | 0.00010421 | 0.00046975 | 0.0016605
-0.52 | 0.00010018 | 0.00045836 | 0.0016227
-0.51 | 9.689e-05 | 0.00044449 | 0.0015739
-0.5 | 9.437e-05 | 0.00043231 | 0.0015478
-0.49 | 9.328e-05 | 0.00042764 | 0.00153
-0.48 | 9.243e-05 | 0.00042562 | 0.0015319
-0.47 | 9.377e-05 | 0.00042656 | 0.0015331
-0.46 | 9.648e-05 | 0.00043714 | 0.0015685
-0.45 | 0.0001013 | 0.00045406 | 0.0016254
-0.44 | 0.00011016 | 0.00048325 | 0.0017298
-0.43 | 0.00012445 | 0.00052898 | 0.0018961
-0.42 | 0.00014442 | 0.0006022 | 0.0021282
-0.41 | 0.00017322 | 0.0007021 | 0.0024736
-0.4 | 0.00021456 | 0.000843 | 0.0029731
-0.39 | 0.00027254 | 0.0010436 | 0.0036776
-0.38 | 0.00035244 | 0.0013185 | 0.0046979
-0.37 | 0.00046445 | 0.0017084 | 0.006166
-0.36 | 0.0006482 | 0.0022458 | 0.008143
-0.35 | 0.0008633 | 0.0029865 | 0.010902
-0.34 | 0.0011616 | 0.0040005 | 0.014786
-0.33 | 0.0015749 | 0.0054245 | 0.020159
-0.32 | 0.0021432 | 0.007519 | 0.027489
-0.31 | 0.0029103 | 0.010193 | 0.03766
-0.3 | 0.0039604 | 0.013861 | 0.05175
-0.29 | 0.005421 | 0.018903 | 0.07095
-0.28 | 0.007597 | 0.025767 | 0.09752
-0.27 | 0.010355 | 0.034994 | 0.13366
-0.26 | 0.014005 | 0.04779 | 0.18234
-0.25 | 0.019048 | 0.06568 | 0.24755
-0.24 | 0.025811 | 0.08897 | 0.33432
-0.23 | 0.035003 | 0.11949 | 0.45303
-0.22 | 0.04733 | 0.16143 | 0.6094
-0.21 | 0.06471 | 0.21776 | 0.8198
-0.2 | 0.08715 | 0.2925 | 1.101
-0.19 | 0.1172 | 0.39294 | 1.4694
-0.18 | 0.15787 | 0.5248 | 1.948
-0.17 | 0.21139 | 0.7007 | 2.5561
-0.16 | 0.28234 | 0.927 | 3.3482
-0.15 | 0.37656 | 1.2266 | 4.342
-0.14 | 0.50089 | 1.621 | 5.6243
-0.13 | 0.6656 | 2.124 | 7.194
-0.12 | 0.8794 | 2.7672 | 9.106
-0.11 | 1.1613 | 3.5708 | 11.372
-0.1 | 1.5236 | 4.6058 | 14.084
-0.09 | 1.9868 | 5.872 | 17.246
-0.08 | 2.5838 | 7.462 | 20.861
-0.07 | 3.3128 | 9.329 | 25.054
-0.06 | 4.2402 | 11.657 | 29.643
-0.05 | 5.3872 | 14.386 | 34.908
-0.04 | 6.725 | 17.574 | 40.553
-0.03 | 8.374 | 21.158 | 46.774
-0.02 | 10.338 | 25.371 | 53.511
-0.01 | 12.627 | 30.044 | 60.86
0 | 15.27 | 35.349 | 68.6
0.01 | 18.268 | 41.14 | 76.92
0.02 | 21.529 | 47.215 | 85.23
0.03 | 25.233 | 54.022 | 94.4
0.04 | 29.182 | 61.09 | 103.78
0.05 | 33.464 | 68.75 | 113.41
0.06 | 37.981 | 76.8 | 123.54
0.07 | 42.731 | 85.27 | 133.92
0.08 | 47.632 | 93.93 | 144.53
0.09 | 52.643 | 103.04 | 155.45
0.1 | 57.61 | 112.4 | 166.57
0.11 | 62.79 | 122.11 | 177.66
0.12 | 68.01 | 132.16 | 189.32
0.13 | 73.11 | 142.16 | 200.96
0.14 | 78.08 | 152.66 | 212.68
0.15 | 82.99 | 163.16 | 224.66
0.16 | 87.78 | 173.97 | 236.51
0.17 | 92.41 | 184.89 | 248.56
0.18 | 96.83 | 195.83 | 260.71
0.19 | 101.1 | 206.95 | 272.79
0.2 | 105.15 | 218.27 | 285.02
0.21 | 109.02 | 229.65 | 297.31
0.22 | 112.78 | 240.87 | 309.48
0.23 | 116.18 | 252.35 | 321.7
0.24 | 119.49 | 263.83 | 333.92
0.25 | 122.62 | 275.24 | 345.99
0.26 | 125.51 | 286.73 | 358.13
0.27 | 128.29 | 297.97 | 370.18
0.28 | 130.73 | 309.35 | 382.14
0.29 | 133.15 | 320.7 | 394.12
0.3 | 135.52 | 331.94 | 405.84
0.31 | 137.71 | 343.12 | 417.59
0.32 | 139.63 | 354.06 | 429.22
0.33 | 141.49 | 365.11 | 440.77
0.34 | 143.22 | 375.94 | 452.08
0.35 | 144.87 | 386.58 | 463.26
0.36 | 146.62 | 396.96 | 474.29
0.37 | 147.9 | 407.49 | 485.33
0.38 | 149.17 | 417.59 | 496.08
0.39 | 150.46 | 427.53 | 506.47
0.4 | 151.6 | 437.27 | 516.91
0.41 | 152.86 | 446.73 | 527.03
0.42 | 153.77 | 456.17 | 537.22
0.43 | 154.75 | 465.19 | 546.9
0.44 | 155.65 | 473.98 | 556.33
0.45 | 156.59 | 482.55 | 565.72
0.46 | 157.45 | 490.8 | 574.6
0.47 | 158.19 | 498.82 | 583.4
0.48 | 158.88 | 506.5 | 592.4
0.49 | 159.68 | 513.91 | 600.7
0.5 | 160.49 | 520.99 | 609

## Tranconductance (mS-mm)
VGS (V) | VDS = 0.100 V | VDS = 0.500 V | VDS = 0.900 V
-0.75 | -0.001313 | -0.00266 | -0.00952
-0.74 | -0.0012285 | -0.00324 | -0.00907
-0.73 | -0.0010645 | -0.00355 | -0.008145
-0.72 | -0.001079 | -0.00347 | -0.00853
-0.71 | -0.001088 | -0.00311 | -0.00847
-0.7 | -0.000951 | -0.002615 | -0.0084
-0.69 | -0.000936 | -0.00299 | -0.00864
-0.68 | -0.000919 | -0.002915 | -0.007545
-0.67 | -0.0008765 | -0.00262 | -0.006945
-0.66 | -0.0008345 | -0.002745 | -0.00725
-0.65 | -0.0007545 | -0.00247 | -0.00841
-0.64 | -0.0008395 | -0.002315 | -0.00796
-0.63 | -0.0007745 | -0.002705 | -0.00625
-0.62 | -0.000644 | -0.002285 | -0.005255
-0.61 | -0.000609 | -0.00215 | -0.00656
-0.6 | -0.0005555 | -0.00204 | -0.00736
-0.59 | -0.0005555 | -0.001775 | -0.00624
-0.58 | -0.000561 | -0.001945 | -0.005945
-0.57 | -0.000574 | -0.001895 | -0.005445
-0.56 | -0.0005495 | -0.00185 | -0.0055
-0.55 | -0.000455 | -0.0017115 | -0.00528
-0.54 | -0.0004395 | -0.0016975 | -0.0043
-0.53 | -0.0004585 | -0.0013805 | -0.00386
-0.52 | -0.000366 | -0.001263 | -0.00433
-0.51 | -0.0002905 | -0.0013025 | -0.003745
-0.5 | -0.0001805 | -0.0008425 | -0.002195
-0.49 | -9.7e-05 | -0.0003345 | -0.000795
-0.48 | 2.45e-05 | -5.4e-05 | 0.000155
-0.47 | 0.0002025 | 0.000576 | 0.00183
-0.46 | 0.0003765 | 0.001375 | 0.004615
-0.45 | 0.000684 | 0.0023055 | 0.008065
-0.44 | 0.0011575 | 0.003746 | 0.013535
-0.43 | 0.001713 | 0.0059475 | 0.01992
-0.42 | 0.0024385 | 0.008656 | 0.028875
-0.41 | 0.003507 | 0.01204 | 0.042245
-0.4 | 0.004966 | 0.017075 | 0.0602
-0.39 | 0.006894 | 0.023775 | 0.08624
-0.38 | 0.0095955 | 0.03324 | 0.12442
-0.37 | 0.014788 | 0.046365 | 0.172255
-0.36 | 0.0199425 | 0.063905 | 0.2368
-0.35 | 0.02567 | 0.087735 | 0.33215
-0.34 | 0.03558 | 0.1219 | 0.46285
-0.33 | 0.04908 | 0.175925 | 0.63515
-0.32 | 0.06677 | 0.238425 | 0.87505
-0.31 | 0.09086 | 0.3171 | 1.21305
-0.3 | 0.125535 | 0.4355 | 1.6645
-0.29 | 0.18183 | 0.5953 | 2.2885
-0.28 | 0.2467 | 0.80455 | 3.1355
-0.27 | 0.3204 | 1.10115 | 4.241
-0.26 | 0.43465 | 1.5343 | 5.6945
-0.25 | 0.5903 | 2.059 | 7.599
-0.24 | 0.79775 | 2.6905 | 10.274
-0.23 | 1.07595 | 3.623 | 13.754
-0.22 | 1.48535 | 4.9135 | 18.3385
-0.21 | 1.991 | 6.5535 | 24.58
-0.2 | 2.6245 | 8.759 | 32.48
-0.19 | 3.536 | 11.615 | 42.35
-0.18 | 4.7095 | 15.388 | 54.335
-0.17 | 6.2235 | 20.11 | 70.01
-0.16 | 8.2585 | 26.295 | 89.295
-0.15 | 10.9275 | 34.7 | 113.805
-0.14 | 14.452 | 44.87 | 142.6
-0.13 | 18.9255 | 57.31 | 174.085
-0.12 | 24.785 | 72.34 | 208.9
-0.11 | 32.21 | 91.93 | 248.9
-0.1 | 41.275 | 115.06 | 293.7
-0.09 | 53.01 | 142.81 | 338.85
-0.08 | 66.3 | 172.85 | 390.4
-0.07 | 82.82 | 209.75 | 439.1
-0.06 | 103.72 | 252.85 | 492.7
-0.05 | 124.24 | 295.85 | 545.5
-0.04 | 149.34 | 338.6 | 593.3
-0.03 | 180.65 | 389.85 | 647.9
-0.02 | 212.65 | 444.3 | 704.3
-0.01 | 246.6 | 498.9 | 754.45
0 | 282.05 | 554.8 | 803
0.01 | 312.95 | 593.3 | 831.5
0.02 | 348.25 | 644.1 | 874
0.03 | 382.65 | 693.75 | 927.5
0.04 | 411.55 | 736.4 | 950.5
0.05 | 439.95 | 785.5 | 988
0.06 | 463.35 | 826 | 1025.5
0.07 | 482.55 | 856.5 | 1049.5
0.08 | 495.6 | 888.5 | 1076.5
0.09 | 498.9 | 923.5 | 1102
0.1 | 507.35 | 953.5 | 1110.5
0.11 | 520 | 988 | 1137.5
0.12 | 516 | 1002.5 | 1165
0.13 | 503.5 | 1025 | 1168
0.14 | 494 | 1050 | 1185
0.15 | 485 | 1065.5 | 1191.5
0.16 | 471 | 1086.5 | 1195
0.17 | 452.5 | 1093 | 1210
0.18 | 434.5 | 1103 | 1211.5
0.19 | 416 | 1122 | 1215.5
0.2 | 396 | 1135 | 1226
0.21 | 381.5 | 1130 | 1223
0.22 | 358 | 1135 | 1219.5
0.23 | 335.5 | 1148 | 1222
0.24 | 322 | 1144.5 | 1214.5
0.25 | 301 | 1145 | 1210.5
0.26 | 283.5 | 1136.5 | 1209.5
0.27 | 261 | 1131 | 1200.5
0.28 | 243 | 1136.5 | 1197
0.29 | 239.5 | 1129.5 | 1185
0.3 | 228 | 1121 | 1173.5
0.31 | 205.5 | 1106 | 1169
0.32 | 189 | 1099.5 | 1159
0.33 | 179.5 | 1094 | 1143
0.34 | 169 | 1073.5 | 1124.5
0.35 | 170 | 1051 | 1110.5
0.36 | 151.5 | 1045.5 | 1103.5
0.37 | 127.5 | 1031.5 | 1089.5
0.38 | 128 | 1002 | 1057
0.39 | 121.5 | 984 | 1041.5
0.4 | 120 | 960 | 1028
0.41 | 108.5 | 945 | 1015.5
0.42 | 94.5 | 923 | 993.5
0.43 | 94 | 890.5 | 955.5
0.44 | 92 | 868 | 941
0.45 | 90 | 841 | 913.5
0.46 | 80 | 813.5 | 884
0.47 | 71.5 | 785 | 890
0.48 | 74.5 | 754.5 | 865
0.49 | 80.5 | 724.5 | 830
0.5 | 81 | 708 | 830