## IDS-VDS Characteristic (mA-mm)
VGS (V) | VDS = 0.100 V | VDS = 0.500 V | VDS = 0.900 V
-0.75 | 0.0002977 | 0.0011594 | 0.0036914
-0.74 | 0.00028419 | 0.0011162 | 0.0035862
-0.73 | 0.00027229 | 0.0010793 | 0.0034922
-0.72 | 0.00026028 | 0.0010387 | 0.0033682
-0.71 | 0.00024918 | 0.0010095 | 0.0032646
-0.7 | 0.00023732 | 0.0009714 | 0.003174
-0.69 | 0.00022804 | 0.0009415 | 0.0030776
-0.68 | 0.00021672 | 0.0009074 | 0.0029937
-0.67 | 0.00020724 | 0.0008756 | 0.0029037
-0.66 | 0.00019853 | 0.0008387 | 0.0028188
-0.65 | 0.00019117 | 0.0008128 | 0.0027278
-0.64 | 0.00018155 | 0.0007866 | 0.0026373
-0.63 | 0.00017372 | 0.0007555 | 0.0025636
-0.62 | 0.0001654 | 0.0007296 | 0.0024752
-0.61 | 0.00015846 | 0.0007049 | 0.0023953
-0.6 | 0.00015162 | 0.0006786 | 0.0023181
-0.59 | 0.0001444 | 0.0006577 | 0.0022472
-0.58 | 0.0001391 | 0.0006351 | 0.0021724
-0.57 | 0.00013181 | 0.0006122 | 0.0021118
-0.56 | 0.00012657 | 0.0005859 | 0.0020444
-0.55 | 0.00012054 | 0.0005651 | 0.0019852
-0.54 | 0.0001159 | 0.0005524 | 0.001933
-0.53 | 0.00011004 | 0.000531 | 0.001873
-0.52 | 0.00010649 | 0.0005149 | 0.0018208
-0.51 | 0.00010232 | 0.00049511 | 0.0017716
-0.5 | 9.988e-05 | 0.00048556 | 0.0017505
-0.49 | 9.701e-05 | 0.00047679 | 0.0017104
-0.48 | 9.637e-05 | 0.00047184 | 0.0017
-0.47 | 9.596e-05 | 0.00046604 | 0.0016907
-0.46 | 9.779e-05 | 0.00047342 | 0.0017152
-0.45 | 0.00010204 | 0.00048479 | 0.0017661
-0.44 | 0.00010981 | 0.00050913 | 0.0018472
-0.43 | 0.00012211 | 0.00054721 | 0.0019737
-0.42 | 0.00014012 | 0.000612 | 0.00218
-0.41 | 0.00016607 | 0.0006992 | 0.0024706
-0.4 | 0.00020344 | 0.000824 | 0.0029166
-0.39 | 0.00025642 | 0.0010002 | 0.0035351
-0.38 | 0.00033151 | 0.0012541 | 0.0044327
-0.37 | 0.00043359 | 0.0016018 | 0.005746
-0.36 | 0.0005864 | 0.0020946 | 0.00749
-0.35 | 0.0007858 | 0.0027576 | 0.009986
-0.34 | 0.0010627 | 0.0037049 | 0.013544
-0.33 | 0.0014418 | 0.004999 | 0.018393
-0.32 | 0.0019588 | 0.006893 | 0.025051
-0.31 | 0.0026688 | 0.00932 | 0.034168
-0.3 | 0.0036498 | 0.012707 | 0.047253
-0.29 | 0.0049744 | 0.017331 | 0.06495
-0.28 | 0.007073 | 0.023631 | 0.08901
-0.27 | 0.00963 | 0.032331 | 0.12207
-0.26 | 0.013082 | 0.044097 | 0.16631
-0.25 | 0.017753 | 0.06075 | 0.2273
-0.24 | 0.02417 | 0.08179 | 0.30896
-0.23 | 0.032902 | 0.11145 | 0.41841
-0.22 | 0.044621 | 0.15059 | 0.56994
-0.21 | 0.06137 | 0.20338 | 0.7651
-0.2 | 0.08278 | 0.27481 | 1.0283
-0.19 | 0.11159 | 0.36779 | 1.3727
-0.18 | 0.15073 | 0.49425 | 1.8278
-0.17 | 0.20119 | 0.6567 | 2.4077
-0.16 | 0.27105 | 0.8759 | 3.1708
-0.15 | 0.36237 | 1.1607 | 4.1179
-0.14 | 0.48357 | 1.536 | 5.3329
-0.13 | 0.6428 | 2.0138 | 6.818
-0.12 | 0.8515 | 2.6282 | 8.663
-0.11 | 1.1242 | 3.4127 | 10.87
-0.1 | 1.4743 | 4.4038 | 13.488
-0.09 | 1.9362 | 5.6494 | 16.585
-0.08 | 2.5184 | 7.142 | 20.031
-0.07 | 3.2444 | 8.993 | 24.113
-0.06 | 4.1549 | 11.221 | 28.682
-0.05 | 5.2778 | 13.915 | 33.794
-0.04 | 6.605 | 17.016 | 39.424
-0.03 | 8.251 | 20.561 | 45.484
-0.02 | 10.179 | 24.684 | 52.155
-0.01 | 12.414 | 29.329 | 59.36
0 | 15.071 | 34.536 | 67.12
0.01 | 18.048 | 40.125 | 75.2
0.02 | 21.309 | 46.299 | 83.62
0.03 | 24.979 | 53.061 | 92.61
0.04 | 28.953 | 60.09 | 101.91
0.05 | 33.226 | 67.71 | 111.54
0.06 | 37.687 | 75.68 | 121.58
0.07 | 42.472 | 84.15 | 131.86
0.08 | 47.32 | 92.8 | 142.52
0.09 | 52.349 | 101.86 | 153.37
0.1 | 57.37 | 111.17 | 164.39
0.11 | 62.53 | 120.92 | 175.81
0.12 | 67.75 | 130.88 | 187.14
0.13 | 72.78 | 141.02 | 198.83
0.14 | 77.88 | 151.38 | 210.54
0.15 | 82.75 | 161.93 | 222.37
0.16 | 87.62 | 172.77 | 234.48
0.17 | 92.22 | 183.56 | 246.33
0.18 | 96.55 | 194.66 | 258.57
0.19 | 100.86 | 205.74 | 270.68
0.2 | 104.95 | 216.97 | 282.87
0.21 | 108.91 | 228.51 | 295.09
0.22 | 112.61 | 239.63 | 307.42
0.23 | 116.15 | 251.23 | 319.6
0.24 | 119.32 | 262.69 | 331.76
0.25 | 122.55 | 274.15 | 344.15
0.26 | 125.38 | 285.58 | 355.97
0.27 | 128.19 | 296.91 | 368.2
0.28 | 130.84 | 308.28 | 380.25
0.29 | 133.2 | 319.66 | 392.06
0.3 | 135.53 | 331 | 404.13
0.31 | 137.55 | 342.03 | 415.81
0.32 | 139.6 | 353.15 | 427.45
0.33 | 141.6 | 364.16 | 439.08
0.34 | 143.4 | 375.05 | 450.42
0.35 | 144.95 | 385.86 | 461.53
0.36 | 146.45 | 396.14 | 472.77
0.37 | 148.01 | 406.68 | 483.77
0.38 | 149.37 | 416.89 | 494.59
0.39 | 150.79 | 426.91 | 505.19
0.4 | 151.72 | 436.74 | 515.44
0.41 | 152.89 | 446.22 | 525.76
0.42 | 154.09 | 455.69 | 535.88
0.43 | 154.98 | 464.87 | 545.68
0.44 | 156.11 | 473.77 | 555.36
0.45 | 156.74 | 482.24 | 564.67
0.46 | 157.61 | 490.66 | 573.9
0.47 | 158.55 | 498.71 | 582.6
0.48 | 159.13 | 506.5 | 591.4
0.49 | 159.91 | 513.98 | 599.8
0.5 | 160.64 | 521.08 | 607.9

## Tranconductance (mS-mm)
VGS (V) | VDS = 0.100 V | VDS = 0.500 V | VDS = 0.900 V
-0.75 | -0.001351 | -0.00432 | -0.01052
-0.74 | -0.0012705 | -0.004005 | -0.00996
-0.73 | -0.0011955 | -0.003875 | -0.0109
-0.72 | -0.0011555 | -0.00349 | -0.01138
-0.71 | -0.001148 | -0.003365 | -0.00971
-0.7 | -0.001057 | -0.0034 | -0.00935
-0.69 | -0.00103 | -0.0032 | -0.009015
-0.68 | -0.00104 | -0.003295 | -0.008695
-0.67 | -0.0009095 | -0.003435 | -0.008745
-0.66 | -0.0008035 | -0.00314 | -0.008795
-0.65 | -0.000849 | -0.002605 | -0.009075
-0.64 | -0.0008725 | -0.002865 | -0.00821
-0.63 | -0.0008075 | -0.00285 | -0.008105
-0.62 | -0.000763 | -0.00253 | -0.008415
-0.61 | -0.000689 | -0.00255 | -0.007855
-0.6 | -0.000703 | -0.00236 | -0.007405
-0.59 | -0.000626 | -0.002175 | -0.007285
-0.58 | -0.0006295 | -0.002275 | -0.00677
-0.57 | -0.0006265 | -0.00246 | -0.0064
-0.56 | -0.0005635 | -0.002355 | -0.00633
-0.55 | -0.0005335 | -0.001675 | -0.00557
-0.54 | -0.000525 | -0.001705 | -0.00561
-0.53 | -0.0004705 | -0.001875 | -0.00561
-0.52 | -0.000386 | -0.0017945 | -0.00507
-0.51 | -0.0003305 | -0.001467 | -0.003515
-0.5 | -0.0002655 | -0.000916 | -0.00306
-0.49 | -0.0001755 | -0.000686 | -0.002525
-0.48 | -5.25e-05 | -0.0005375 | -0.000985
-0.47 | 7.1e-05 | 7.9e-05 | 0.00076
-0.46 | 0.000304 | 0.0009375 | 0.00377
-0.45 | 0.000601 | 0.0017855 | 0.0066
-0.44 | 0.0010035 | 0.003121 | 0.01038
-0.43 | 0.0015155 | 0.0051435 | 0.01664
-0.42 | 0.002198 | 0.0075995 | 0.024845
-0.41 | 0.003166 | 0.0106 | 0.03683
-0.4 | 0.0045175 | 0.01505 | 0.053225
-0.39 | 0.0064035 | 0.021505 | 0.075805
-0.38 | 0.0088585 | 0.03008 | 0.110545
-0.37 | 0.0127445 | 0.042025 | 0.152865
-0.36 | 0.0176105 | 0.05779 | 0.212
-0.35 | 0.023815 | 0.080515 | 0.3027
-0.34 | 0.0328 | 0.11207 | 0.42035
-0.33 | 0.044805 | 0.159405 | 0.57535
-0.32 | 0.06135 | 0.21605 | 0.78875
-0.31 | 0.08455 | 0.2907 | 1.1101
-0.3 | 0.11528 | 0.40055 | 1.5391
-0.29 | 0.17116 | 0.5462 | 2.08785
-0.28 | 0.23278 | 0.75 | 2.856
-0.27 | 0.30045 | 1.0233 | 3.865
-0.26 | 0.40615 | 1.42095 | 5.2615
-0.25 | 0.5544 | 1.88465 | 7.1325
-0.24 | 0.75745 | 2.535 | 9.5555
-0.23 | 1.02255 | 3.44 | 13.049
-0.22 | 1.4234 | 4.5965 | 17.3345
-0.21 | 1.90795 | 6.211 | 22.918
-0.2 | 2.511 | 8.2205 | 30.38
-0.19 | 3.3975 | 10.972 | 39.975
-0.18 | 4.48 | 14.4455 | 51.75
-0.17 | 6.016 | 19.0825 | 67.15
-0.16 | 8.059 | 25.2 | 85.51
-0.15 | 10.626 | 33.005 | 108.105
-0.14 | 14.0215 | 42.655 | 135.005
-0.13 | 18.3965 | 54.61 | 166.505
-0.12 | 24.07 | 69.945 | 202.6
-0.11 | 31.14 | 88.78 | 241.25
-0.1 | 40.6 | 111.835 | 285.75
-0.09 | 52.205 | 136.91 | 327.15
-0.08 | 65.41 | 167.18 | 376.4
-0.07 | 81.825 | 203.95 | 432.55
-0.06 | 101.67 | 246.1 | 484.05
-0.05 | 122.505 | 289.75 | 537.1
-0.04 | 148.66 | 332.3 | 584.5
-0.03 | 178.7 | 383.4 | 636.55
-0.02 | 208.15 | 438.4 | 693.8
-0.01 | 244.6 | 492.6 | 748.25
0 | 281.7 | 539.8 | 792
0.01 | 311.9 | 588.15 | 825
0.02 | 346.55 | 646.8 | 870.5
0.03 | 382.2 | 689.55 | 914.5
0.04 | 412.35 | 732.45 | 946.5
0.05 | 436.7 | 779.5 | 983.5
0.06 | 462.3 | 822 | 1016
0.07 | 481.65 | 856 | 1047
0.08 | 493.85 | 885.5 | 1075.5
0.09 | 502.5 | 918.5 | 1093.5
0.1 | 509.05 | 953 | 1122
0.11 | 519 | 985.5 | 1137.5
0.12 | 512.5 | 1005 | 1151
0.13 | 506.5 | 1025 | 1170
0.14 | 498.5 | 1045.5 | 1177
0.15 | 487 | 1069.5 | 1197
0.16 | 473.5 | 1081.5 | 1198
0.17 | 446.5 | 1094.5 | 1204.5
0.18 | 432 | 1109 | 1217.5
0.19 | 420 | 1115.5 | 1215
0.2 | 402.5 | 1138.5 | 1220.5
0.21 | 383 | 1133 | 1227.5
0.22 | 362 | 1136 | 1225.5
0.23 | 335.5 | 1153 | 1217
0.24 | 320 | 1146 | 1227.5
0.25 | 303 | 1144.5 | 1210.5
0.26 | 282 | 1138 | 1202.5
0.27 | 273 | 1135 | 1214
0.28 | 250.5 | 1137.5 | 1193
0.29 | 234.5 | 1136 | 1194
0.3 | 217.5 | 1118.5 | 1187.5
0.31 | 203.5 | 1107.5 | 1166
0.32 | 202.5 | 1106.5 | 1163.5
0.33 | 190 | 1095 | 1148.5
0.34 | 167.5 | 1085 | 1122.5
0.35 | 152.5 | 1054.5 | 1117.5
0.36 | 153 | 1041 | 1112
0.37 | 146 | 1037.5 | 1091
0.38 | 139 | 1011.5 | 1071
0.39 | 117.5 | 992.5 | 1042.5
0.4 | 105 | 965.5 | 1028.5
0.41 | 118.5 | 947.5 | 1022
0.42 | 104.5 | 932.5 | 996
0.43 | 101 | 904 | 974
0.44 | 88 | 868.5 | 949.5
0.45 | 75 | 844.5 | 927
0.46 | 90.5 | 823.5 | 896.5
0.47 | 76 | 792 | 875
0.48 | 68 | 763.5 | 860
0.49 | 75.5 | 729 | 825
0.5 | 73 | 710 | 810