## IDS-VDS Characteristic (mA-mm)
VGS (V) | VDS = 0.100 V | VDS = 0.500 V | VDS = 0.900 V
-0.75 | 0.00033098 | 0.0013062 | 0.0042355
-0.74 | 0.00031817 | 0.0012577 | 0.0041354
-0.73 | 0.00030451 | 0.0012135 | 0.0040066
-0.72 | 0.00028949 | 0.0011765 | 0.0038888
-0.71 | 0.00027681 | 0.0011377 | 0.0037805
-0.7 | 0.0002625 | 0.0011009 | 0.0036629
-0.69 | 0.00025208 | 0.0010552 | 0.0035346
-0.68 | 0.00023996 | 0.0010153 | 0.0034279
-0.67 | 0.00022916 | 0.0009796 | 0.0033178
-0.66 | 0.00021823 | 0.0009481 | 0.0032028
-0.65 | 0.00020912 | 0.0009126 | 0.003109
-0.64 | 0.00019925 | 0.0008807 | 0.0030037
-0.63 | 0.00019056 | 0.0008548 | 0.0028971
-0.62 | 0.00018342 | 0.000812 | 0.0028169
-0.61 | 0.00017347 | 0.0007873 | 0.0027238
-0.6 | 0.00016599 | 0.0007527 | 0.0026562
-0.59 | 0.00015877 | 0.0007271 | 0.0025788
-0.58 | 0.00015096 | 0.0007017 | 0.0024874
-0.57 | 0.00014374 | 0.0006726 | 0.0024186
-0.56 | 0.00013815 | 0.0006596 | 0.0023379
-0.55 | 0.00013199 | 0.0006346 | 0.0022452
-0.54 | 0.00012617 | 0.0006056 | 0.0022054
-0.53 | 0.00012098 | 0.0005868 | 0.00212
-0.52 | 0.00011662 | 0.0005656 | 0.0020598
-0.51 | 0.00011087 | 0.0005505 | 0.0020123
-0.5 | 0.00010746 | 0.0005325 | 0.0019517
-0.49 | 0.00010398 | 0.0005228 | 0.0019248
-0.48 | 0.00010187 | 0.0005112 | 0.0018966
-0.47 | 0.000101 | 0.0005037 | 0.0018759
-0.46 | 0.00010161 | 0.0005004 | 0.0018732
-0.45 | 0.00010447 | 0.0005069 | 0.0018835
-0.44 | 0.00011059 | 0.0005234 | 0.0019285
-0.43 | 0.00011999 | 0.0005523 | 0.0020267
-0.42 | 0.00013491 | 0.0005991 | 0.0021832
-0.41 | 0.00015711 | 0.000671 | 0.0024121
-0.4 | 0.00018888 | 0.0007712 | 0.0027646
-0.39 | 0.00023523 | 0.0009188 | 0.0032936
-0.38 | 0.00029923 | 0.0011315 | 0.0040144
-0.37 | 0.00038867 | 0.0014194 | 0.0050602
-0.36 | 0.00051173 | 0.0018371 | 0.006614
-0.35 | 0.0007205 | 0.0024088 | 0.008639
-0.34 | 0.0009705 | 0.0032141 | 0.011599
-0.33 | 0.0013084 | 0.0042982 | 0.015762
-0.32 | 0.0017747 | 0.005918 | 0.021549
-0.31 | 0.0024192 | 0.008016 | 0.029343
-0.3 | 0.0033069 | 0.010919 | 0.040551
-0.29 | 0.0045315 | 0.014984 | 0.055888
-0.28 | 0.006346 | 0.020466 | 0.07727
-0.27 | 0.0087 | 0.028206 | 0.10642
-0.26 | 0.011851 | 0.038434 | 0.14576
-0.25 | 0.016146 | 0.052702 | 0.19919
-0.24 | 0.021883 | 0.07269 | 0.27263
-0.23 | 0.029927 | 0.09847 | 0.36835
-0.22 | 0.040647 | 0.13364 | 0.50258
-0.21 | 0.055233 | 0.18145 | 0.6794
-0.2 | 0.07578 | 0.24473 | 0.9186
-0.19 | 0.10243 | 0.32951 | 1.2354
-0.18 | 0.13835 | 0.44361 | 1.6529
-0.17 | 0.18638 | 0.5987 | 2.1809
-0.16 | 0.25021 | 0.7945 | 2.8869
-0.15 | 0.33521 | 1.0593 | 3.7777
-0.14 | 0.44861 | 1.405 | 4.9109
-0.13 | 0.5987 | 1.8491 | 6.343
-0.12 | 0.7952 | 2.4271 | 8.06
-0.11 | 1.0549 | 3.1435 | 10.181
-0.1 | 1.3889 | 4.0863 | 12.703
-0.09 | 1.8259 | 5.2561 | 15.734
-0.08 | 2.3787 | 6.695 | 19.061
-0.07 | 3.0771 | 8.454 | 23.061
-0.06 | 3.9549 | 10.607 | 27.485
-0.05 | 5.0356 | 13.145 | 32.475
-0.04 | 6.326 | 16.176 | 38.114
-0.03 | 7.904 | 19.664 | 43.982
-0.02 | 9.799 | 23.618 | 50.549
-0.01 | 12.027 | 28.182 | 57.61
0 | 14.621 | 33.334 | 65.26
0.01 | 17.537 | 38.891 | 73.3
0.02 | 20.755 | 44.878 | 81.55
0.03 | 24.422 | 51.552 | 90.58
0.04 | 28.291 | 58.57 | 99.81
0.05 | 32.535 | 66.1 | 109.45
0.06 | 37.027 | 74.05 | 119.45
0.07 | 41.8 | 82.46 | 129.7
0.08 | 46.687 | 91.13 | 140.24
0.09 | 51.661 | 100 | 151.16
0.1 | 56.772 | 109.34 | 162.2
0.11 | 61.75 | 119.1 | 173.36
0.12 | 67 | 129.02 | 184.97
0.13 | 72.06 | 139.25 | 196.54
0.14 | 77.12 | 149.47 | 208.33
0.15 | 82.08 | 160.07 | 220.27
0.16 | 86.97 | 170.88 | 232.01
0.17 | 91.62 | 181.78 | 244.24
0.18 | 96.03 | 192.71 | 256.38
0.19 | 100.3 | 203.9 | 268.56
0.2 | 104.47 | 215.24 | 280.82
0.21 | 108.37 | 226.66 | 293.05
0.22 | 112.1 | 238.07 | 305.41
0.23 | 115.6 | 249.36 | 317.68
0.24 | 118.83 | 260.89 | 329.91
0.25 | 122.22 | 272.51 | 342.08
0.26 | 125.05 | 283.99 | 354.36
0.27 | 127.79 | 295.48 | 366.45
0.28 | 130.48 | 306.73 | 378.49
0.29 | 132.88 | 318.17 | 390.53
0.3 | 135.28 | 329.53 | 402.25
0.31 | 137.36 | 340.73 | 414.19
0.32 | 139.31 | 351.88 | 425.94
0.33 | 141.22 | 362.92 | 437.56
0.34 | 143.26 | 373.84 | 449.12
0.35 | 144.75 | 384.6 | 460.23
0.36 | 146.33 | 395.24 | 471.42
0.37 | 147.77 | 405.61 | 482.57
0.38 | 149.07 | 415.96 | 493.37
0.39 | 150.65 | 426.03 | 504.07
0.4 | 151.72 | 435.87 | 514.51
0.41 | 152.76 | 445.63 | 524.87
0.42 | 153.91 | 454.94 | 535.07
0.43 | 154.89 | 464.25 | 544.98
0.44 | 155.95 | 473.16 | 554.54
0.45 | 156.71 | 481.83 | 564.12
0.46 | 157.51 | 490.32 | 573.2
0.47 | 158.41 | 498.44 | 582.2
0.48 | 159.34 | 506.25 | 591
0.49 | 159.94 | 513.85 | 599.5
0.5 | 160.59 | 521.12 | 607.9

## Tranconductance (mS-mm)
VGS (V) | VDS = 0.100 V | VDS = 0.500 V | VDS = 0.900 V
-0.75 | -0.001281 | -0.00485 | -0.01001
-0.74 | -0.0013235 | -0.004635 | -0.011445
-0.73 | -0.001434 | -0.00406 | -0.01233
-0.72 | -0.001385 | -0.00379 | -0.011305
-0.71 | -0.0013495 | -0.00378 | -0.011295
-0.7 | -0.0012365 | -0.004125 | -0.012295
-0.69 | -0.001127 | -0.00428 | -0.01175
-0.68 | -0.001146 | -0.00378 | -0.01084
-0.67 | -0.0010865 | -0.00336 | -0.011255
-0.66 | -0.001002 | -0.00335 | -0.01044
-0.65 | -0.000949 | -0.00337 | -0.009955
-0.64 | -0.000928 | -0.00289 | -0.010595
-0.63 | -0.0007915 | -0.003435 | -0.00934
-0.62 | -0.0008545 | -0.003375 | -0.008665
-0.61 | -0.0008715 | -0.002965 | -0.008035
-0.6 | -0.000735 | -0.00301 | -0.00725
-0.59 | -0.0007515 | -0.00255 | -0.00844
-0.58 | -0.0007515 | -0.002725 | -0.00801
-0.57 | -0.0006405 | -0.002105 | -0.007475
-0.56 | -0.0005875 | -0.0019 | -0.00867
-0.55 | -0.000599 | -0.0027 | -0.006625
-0.54 | -0.0005505 | -0.00239 | -0.00626
-0.53 | -0.0004775 | -0.002 | -0.00728
-0.52 | -0.0005055 | -0.001815 | -0.005385
-0.51 | -0.000458 | -0.001655 | -0.005405
-0.5 | -0.0003445 | -0.001385 | -0.004375
-0.49 | -0.0002795 | -0.001065 | -0.002755
-0.48 | -0.000149 | -0.000955 | -0.002445
-0.47 | -1.3e-05 | -0.00054 | -0.00117
-0.46 | 0.0001735 | 0.00016 | 0.00038
-0.45 | 0.000449 | 0.00115 | 0.002765
-0.44 | 0.000776 | 0.00227 | 0.00716
-0.43 | 0.001216 | 0.003785 | 0.012735
-0.42 | 0.001856 | 0.005935 | 0.01927
-0.41 | 0.0026985 | 0.008605 | 0.02907
-0.4 | 0.003906 | 0.01239 | 0.044075
-0.39 | 0.0055175 | 0.018015 | 0.06249
-0.38 | 0.007672 | 0.02503 | 0.08833
-0.37 | 0.010625 | 0.03528 | 0.12998
-0.36 | 0.0165915 | 0.04947 | 0.17894
-0.35 | 0.0229385 | 0.06885 | 0.24925
-0.34 | 0.029395 | 0.09447 | 0.35615
-0.33 | 0.04021 | 0.135195 | 0.4975
-0.32 | 0.05554 | 0.18589 | 0.67905
-0.31 | 0.07661 | 0.25005 | 0.9501
-0.3 | 0.105615 | 0.3484 | 1.32725
-0.29 | 0.151955 | 0.47735 | 1.83595
-0.28 | 0.208425 | 0.6611 | 2.5266
-0.27 | 0.27525 | 0.8984 | 3.4245
-0.26 | 0.3723 | 1.2248 | 4.6385
-0.25 | 0.5016 | 1.7128 | 6.3435
-0.24 | 0.68905 | 2.2884 | 8.458
-0.23 | 0.9382 | 3.0475 | 11.4975
-0.22 | 1.2653 | 4.149 | 15.5525
-0.21 | 1.75665 | 5.5545 | 20.801
-0.2 | 2.35985 | 7.403 | 27.8
-0.19 | 3.1285 | 9.944 | 36.715
-0.18 | 4.1975 | 13.4595 | 47.275
-0.17 | 5.593 | 17.5445 | 61.7
-0.16 | 7.4415 | 23.03 | 79.84
-0.15 | 9.92 | 30.525 | 101.2
-0.14 | 13.1745 | 39.49 | 128.265
-0.13 | 17.3295 | 51.105 | 157.455
-0.12 | 22.81 | 64.72 | 191.9
-0.11 | 29.685 | 82.96 | 232.15
-0.1 | 38.55 | 105.63 | 277.65
-0.09 | 49.49 | 130.435 | 317.9
-0.08 | 62.56 | 159.895 | 366.35
-0.07 | 78.81 | 195.6 | 421.2
-0.06 | 97.925 | 234.55 | 470.7
-0.05 | 118.555 | 278.45 | 531.45
-0.04 | 143.42 | 325.95 | 575.35
-0.03 | 173.65 | 372.1 | 621.75
-0.02 | 206.15 | 425.9 | 681.4
-0.01 | 241.1 | 485.8 | 735.55
0 | 275.5 | 535.45 | 784.5
0.01 | 306.7 | 577.2 | 814.5
0.02 | 344.25 | 633.05 | 864
0.03 | 376.8 | 684.6 | 913
0.04 | 405.65 | 727.4 | 943.5
0.05 | 436.8 | 774 | 982
0.06 | 463.25 | 818 | 1012.5
0.07 | 483 | 854 | 1039.5
0.08 | 493.05 | 877 | 1073
0.09 | 504.25 | 910.5 | 1098
0.1 | 504.45 | 955 | 1110
0.11 | 511.4 | 984 | 1138.5
0.12 | 515.5 | 1007.5 | 1159
0.13 | 506 | 1022.5 | 1168
0.14 | 501 | 1041 | 1186.5
0.15 | 492.5 | 1070.5 | 1184
0.16 | 477 | 1085.5 | 1198.5
0.17 | 453 | 1091.5 | 1218.5
0.18 | 434 | 1106 | 1216
0.19 | 422 | 1126.5 | 1222
0.2 | 403.5 | 1138 | 1224.5
0.21 | 381.5 | 1141.5 | 1229.5
0.22 | 361.5 | 1135 | 1231.5
0.23 | 336.5 | 1141 | 1225
0.24 | 331 | 1157.5 | 1220
0.25 | 311 | 1155 | 1222.5
0.26 | 278.5 | 1148.5 | 1218.5
0.27 | 271.5 | 1137 | 1206.5
0.28 | 254.5 | 1134.5 | 1204
0.29 | 240 | 1140 | 1188
0.3 | 224 | 1128 | 1183
0.31 | 201.5 | 1117.5 | 1184.5
0.32 | 193 | 1109.5 | 1168.5
0.33 | 197.5 | 1098 | 1159
0.34 | 176.5 | 1084 | 1133.5
0.35 | 153.5 | 1070 | 1115
0.36 | 151 | 1050.5 | 1117
0.37 | 137 | 1036 | 1097.5
0.38 | 144 | 1021 | 1075
0.39 | 132.5 | 995.5 | 1057
0.4 | 105.5 | 980 | 1040
0.41 | 109.5 | 953.5 | 1028
0.42 | 106.5 | 931 | 1005.5
0.43 | 102 | 911 | 973.5
0.44 | 91 | 879 | 957
0.45 | 78 | 858 | 933
0.46 | 85 | 830.5 | 904
0.47 | 91.5 | 796.5 | 890
0.48 | 76.5 | 770.5 | 865
0.49 | 62.5 | 743.5 | 845
0.5 | 65 | 727 | 840